## D2872_1_base
wt% element | 0 | 1 | 2 | 3 | 4 | 5 | 6 | 7 | 8 | 9 | 10 | 11 | 12 | 13 | average | stdev | minimum | maximum
Si | 22.842 | 22.842 | 22.842 | 22.842 | 22.842 | 22.842 | 22.842 | 22.842 | 22.842 | 22.842 | 22.842 | 22.842 | 22.842 | 22.842 | 22.842 | 0 | 22.842 | 22.842
Al | 8.135 | 8.135 | 8.135 | 8.135 | 8.135 | 8.135 | 8.135 | 8.135 | 8.135 | 8.135 | 8.135 | 8.135 | 8.135 | 8.135 | 8.135 | 0 | 8.135 | 8.135
Ca | 10.463 | 10.463 | 10.463 | 10.463 | 10.463 | 10.463 | 10.463 | 10.463 | 10.463 | 10.463 | 10.463 | 10.463 | 10.463 | 10.463 | 10.463 | 0 | 10.463 | 10.463
Mg | 5.303 | 5.303 | 5.303 | 5.303 | 5.303 | 5.303 | 5.303 | 5.303 | 5.303 | 5.303 | 5.303 | 5.303 | 5.303 | 5.303 | 5.303 | 0 | 5.303 | 5.303
Fe | 0.135 | 0.135 | 0.135 | 0.135 | 0.135 | 0.135 | 0.135 | 0.135 | 0.135 | 0.135 | 0.135 | 0.135 | 0.135 | 0.135 | 0.135 | 0 | 0.135 | 0.135
Mn | 0.183 | 0.183 | 0.183 | 0.183 | 0.183 | 0.183 | 0.183 | 0.183 | 0.183 | 0.183 | 0.183 | 0.183 | 0.183 | 0.183 | 0.183 | 0 | 0.183 | 0.183
K | 0.172 | 0.172 | 0.172 | 0.172 | 0.172 | 0.172 | 0.172 | 0.172 | 0.172 | 0.172 | 0.172 | 0.172 | 0.172 | 0.172 | 0.172 | 0 | 0.172 | 0.172
Na | 1.279 | 1.279 | 1.279 | 1.279 | 1.279 | 1.279 | 1.279 | 1.279 | 1.279 | 1.279 | 1.279 | 1.279 | 1.279 | 1.279 | 1.279 | 0 | 1.279 | 1.279
H | 0.599 | 0.599 | 0.599 | 0.599 | 0.599 | 0.599 | 0.599 | 0.599 | 0.599 | 0.599 | 0.599 | 0.599 | 0.599 | 0.599 | 0.599 | 0 | 0.599 | 0.599
N | 0 | 0 | 0 | 0 | 0 | 0 | 0 | 0 | 0 | 0 | 0 | 0 | 0 | 0 | 0 | 0 | 0 | 0
P | 0.082 | 0.082 | 0.082 | 0.082 | 0.082 | 0.082 | 0.082 | 0.082 | 0.082 | 0.082 | 0.082 | 0.082 | 0.082 | 0.082 | 0.082 | 0 | 0.082 | 0.082
Cl | 4.394 | 4.394 | 4.394 | 4.394 | 4.394 | 4.394 | 4.394 | 4.394 | 4.394 | 4.394 | 4.394 | 4.394 | 4.394 | 4.394 | 4.394 | 0 | 4.394 | 4.394
Cr | 0.024 | 0.024 | 0.024 | 0.024 | 0.024 | 0.024 | 0.024 | 0.024 | 0.024 | 0.024 | 0.024 | 0.024 | 0.024 | 0.024 | 0.024 | 0 | 0.024 | 0.024
Ru | 0 | 0 | 0 | 0 | 0 | 0 | 0 | 0 | 0 | 0 | 0 | 0 | 0 | 0 | 0 | 0 | 0 | 0
O | 46.389 | 46.389 | 46.389 | 46.389 | 46.389 | 46.389 | 46.389 | 46.389 | 46.389 | 46.389 | 46.389 | 46.389 | 46.389 | 46.389 | 46.389 | 0 | 46.389 | 46.389
TOTAL | 100 | 100 | 100 | 100 | 100 | 100 | 100 | 100 | 100 | 100 | 100 | 100 | 100 | 100 | 100 | 0 | 100 | 100
wt% oxide | 0 | 1 | 2 | 3 | 4 | 5 | 6 | 7 | 8 | 9 | 10 | 11 | 12 | 13 | average | stdev | minimum | maximum
SiO2 | 48.867 | 48.867 | 48.867 | 48.867 | 48.867 | 48.867 | 48.867 | 48.867 | 48.867 | 48.867 | 48.867 | 48.867 | 48.867 | 48.867 | 48.867 | 0 | 48.867 | 48.867
Al2O3 | 15.371 | 15.371 | 15.371 | 15.371 | 15.371 | 15.371 | 15.371 | 15.371 | 15.371 | 15.371 | 15.371 | 15.371 | 15.371 | 15.371 | 15.371 | 0 | 15.371 | 15.371
CaO | 14.64 | 14.64 | 14.64 | 14.64 | 14.64 | 14.64 | 14.64 | 14.64 | 14.64 | 14.64 | 14.64 | 14.64 | 14.64 | 14.64 | 14.64 | 0 | 14.64 | 14.64
MgO | 8.794 | 8.794 | 8.794 | 8.794 | 8.794 | 8.794 | 8.794 | 8.794 | 8.794 | 8.794 | 8.794 | 8.794 | 8.794 | 8.794 | 8.794 | 0 | 8.794 | 8.794
Fe2O3 | 0.193 | 0.193 | 0.193 | 0.193 | 0.193 | 0.193 | 0.193 | 0.193 | 0.193 | 0.193 | 0.193 | 0.193 | 0.193 | 0.193 | 0.193 | 0 | 0.193 | 0.193
MnO | 0.236 | 0.236 | 0.236 | 0.236 | 0.236 | 0.236 | 0.236 | 0.236 | 0.236 | 0.236 | 0.236 | 0.236 | 0.236 | 0.236 | 0.236 | 0 | 0.236 | 0.236
K2O | 0.207 | 0.207 | 0.207 | 0.207 | 0.207 | 0.207 | 0.207 | 0.207 | 0.207 | 0.207 | 0.207 | 0.207 | 0.207 | 0.207 | 0.207 | 0 | 0.207 | 0.207
Na2O | 1.724 | 1.724 | 1.724 | 1.724 | 1.724 | 1.724 | 1.724 | 1.724 | 1.724 | 1.724 | 1.724 | 1.724 | 1.724 | 1.724 | 1.724 | 0 | 1.724 | 1.724
H2O | 5.351 | 5.351 | 5.351 | 5.351 | 5.351 | 5.351 | 5.351 | 5.351 | 5.351 | 5.351 | 5.351 | 5.351 | 5.351 | 5.351 | 5.351 | 0 | 5.351 | 5.351
N | 0 | 0 | 0 | 0 | 0 | 0 | 0 | 0 | 0 | 0 | 0 | 0 | 0 | 0 | 0 | 0 | 0 | 0
P2O5 | 0.188 | 0.188 | 0.188 | 0.188 | 0.188 | 0.188 | 0.188 | 0.188 | 0.188 | 0.188 | 0.188 | 0.188 | 0.188 | 0.188 | 0.188 | 0 | 0.188 | 0.188
Cl | 4.394 | 4.394 | 4.394 | 4.394 | 4.394 | 4.394 | 4.394 | 4.394 | 4.394 | 4.394 | 4.394 | 4.394 | 4.394 | 4.394 | 4.394 | 0 | 4.394 | 4.394
Cr2O3 | 0.035 | 0.035 | 0.035 | 0.035 | 0.035 | 0.035 | 0.035 | 0.035 | 0.035 | 0.035 | 0.035 | 0.035 | 0.035 | 0.035 | 0.035 | 0 | 0.035 | 0.035
Ru2O3 | 0 | 0 | 0 | 0 | 0 | 0 | 0 | 0 | 0 | 0 | 0 | 0 | 0 | 0 | 0 | 0 | 0 | 0
TOTAL | 99.999 | 99.999 | 99.999 | 99.999 | 99.999 | 99.999 | 99.999 | 99.999 | 99.999 | 99.999 | 99.999 | 99.999 | 99.999 | 99.999 | 99.999 | 0 | 99.999 | 99.999
at% element | 0 | 1 | 2 | 3 | 4 | 5 | 6 | 7 | 8 | 9 | 10 | 11 | 12 | 13 | average | stdev | minimum | maximum
Si | 15.403 | 15.403 | 15.403 | 15.403 | 15.403 | 15.403 | 15.403 | 15.403 | 15.403 | 15.403 | 15.403 | 15.403 | 15.403 | 15.403 | 15.403 | 0 | 15.403 | 15.403
Al | 5.71 | 5.71 | 5.71 | 5.71 | 5.71 | 5.71 | 5.71 | 5.71 | 5.71 | 5.71 | 5.71 | 5.71 | 5.71 | 5.71 | 5.71 | 0 | 5.71 | 5.71
Ca | 4.944 | 4.944 | 4.944 | 4.944 | 4.944 | 4.944 | 4.944 | 4.944 | 4.944 | 4.944 | 4.944 | 4.944 | 4.944 | 4.944 | 4.944 | 0 | 4.944 | 4.944
Mg | 4.132 | 4.132 | 4.132 | 4.132 | 4.132 | 4.132 | 4.132 | 4.132 | 4.132 | 4.132 | 4.132 | 4.132 | 4.132 | 4.132 | 4.132 | 0 | 4.132 | 4.132
Fe | 0.046 | 0.046 | 0.046 | 0.046 | 0.046 | 0.046 | 0.046 | 0.046 | 0.046 | 0.046 | 0.046 | 0.046 | 0.046 | 0.046 | 0.046 | 0 | 0.046 | 0.046
Mn | 0.063 | 0.063 | 0.063 | 0.063 | 0.063 | 0.063 | 0.063 | 0.063 | 0.063 | 0.063 | 0.063 | 0.063 | 0.063 | 0.063 | 0.063 | 0 | 0.063 | 0.063
K | 0.083 | 0.083 | 0.083 | 0.083 | 0.083 | 0.083 | 0.083 | 0.083 | 0.083 | 0.083 | 0.083 | 0.083 | 0.083 | 0.083 | 0.083 | 0 | 0.083 | 0.083
Na | 1.054 | 1.054 | 1.054 | 1.054 | 1.054 | 1.054 | 1.054 | 1.054 | 1.054 | 1.054 | 1.054 | 1.054 | 1.054 | 1.054 | 1.054 | 0 | 1.054 | 1.054
H | 11.249 | 11.249 | 11.249 | 11.249 | 11.249 | 11.249 | 11.249 | 11.249 | 11.249 | 11.249 | 11.249 | 11.249 | 11.249 | 11.249 | 11.249 | 0 | 11.249 | 11.249
N | 0 | 0 | 0 | 0 | 0 | 0 | 0 | 0 | 0 | 0 | 0 | 0 | 0 | 0 | 0 | 0 | 0 | 0
P | 0.05 | 0.05 | 0.05 | 0.05 | 0.05 | 0.05 | 0.05 | 0.05 | 0.05 | 0.05 | 0.05 | 0.05 | 0.05 | 0.05 | 0.05 | 0 | 0.05 | 0.05
Cl | 2.347 | 2.347 | 2.347 | 2.347 | 2.347 | 2.347 | 2.347 | 2.347 | 2.347 | 2.347 | 2.347 | 2.347 | 2.347 | 2.347 | 2.347 | 0 | 2.347 | 2.347
Cr | 0.009 | 0.009 | 0.009 | 0.009 | 0.009 | 0.009 | 0.009 | 0.009 | 0.009 | 0.009 | 0.009 | 0.009 | 0.009 | 0.009 | 0.009 | 0 | 0.009 | 0.009
Ru | 0 | 0 | 0 | 0 | 0 | 0 | 0 | 0 | 0 | 0 | 0 | 0 | 0 | 0 | 0 | 0 | 0 | 0
O | 54.91 | 54.91 | 54.91 | 54.91 | 54.91 | 54.91 | 54.91 | 54.91 | 54.91 | 54.91 | 54.91 | 54.91 | 54.91 | 54.91 | 54.91 | 0 | 54.91 | 54.91
TOTAL | 100 | 100 | 100 | 100 | 100 | 100 | 100 | 100 | 100 | 100 | 100 | 100 | 100 | 100 | 100 | 0 | 100 | 100

## D2872_2_bg
wt% element | 0 | 1 | 2 | 3 | 4 | 5 | 6 | 7 | 8 | 9 | 10 | 11 | 12 | 13 | average | stdev | minimum | maximum
Si | 22.842 | 22.842 | 22.842 | 22.842 | 22.842 | 22.842 | 22.842 | 22.842 | 22.842 | 22.842 | 22.842 | 22.842 | 22.842 | 22.842 | 22.842 | 0 | 22.842 | 22.842
Al | 8.135 | 8.135 | 8.135 | 8.135 | 8.135 | 8.135 | 8.135 | 8.135 | 8.135 | 8.135 | 8.135 | 8.135 | 8.135 | 8.135 | 8.135 | 0 | 8.135 | 8.135
Ca | 10.463 | 10.463 | 10.463 | 10.463 | 10.463 | 10.463 | 10.463 | 10.463 | 10.463 | 10.463 | 10.463 | 10.463 | 10.463 | 10.463 | 10.463 | 0 | 10.463 | 10.463
Mg | 5.303 | 5.303 | 5.303 | 5.303 | 5.303 | 5.303 | 5.303 | 5.303 | 5.303 | 5.303 | 5.303 | 5.303 | 5.303 | 5.303 | 5.303 | 0 | 5.303 | 5.303
Fe | 0.135 | 0.135 | 0.135 | 0.135 | 0.135 | 0.135 | 0.135 | 0.135 | 0.135 | 0.135 | 0.135 | 0.135 | 0.135 | 0.135 | 0.135 | 0 | 0.135 | 0.135
Mn | 0.183 | 0.183 | 0.183 | 0.183 | 0.183 | 0.183 | 0.183 | 0.183 | 0.183 | 0.183 | 0.183 | 0.183 | 0.183 | 0.183 | 0.183 | 0 | 0.183 | 0.183
K | 0.172 | 0.172 | 0.172 | 0.172 | 0.172 | 0.172 | 0.172 | 0.172 | 0.172 | 0.172 | 0.172 | 0.172 | 0.172 | 0.172 | 0.172 | 0 | 0.172 | 0.172
Na | 1.279 | 1.279 | 1.279 | 1.279 | 1.279 | 1.279 | 1.279 | 1.279 | 1.279 | 1.279 | 1.279 | 1.279 | 1.279 | 1.279 | 1.279 | 0 | 1.279 | 1.279
H | 0.576 | 0.575 | 0.578 | 0.585 | 0.577 | 0.582 | 0.583 | 0.58 | 0.581 | 0.58 | 0.579 | 0.584 | 0.58 | 0.579 | 0.58 | 0.003 | 0.575 | 0.585
N | 0.201 | 0.211 | 0.181 | 0.126 | 0.19 | 0.15 | 0.142 | 0.171 | 0.155 | 0.167 | 0.179 | 0.135 | 0.17 | 0.173 | 0.168 | 0.024 | 0.126 | 0.211
P | 0.082 | 0.082 | 0.082 | 0.082 | 0.082 | 0.082 | 0.082 | 0.082 | 0.082 | 0.082 | 0.082 | 0.082 | 0.082 | 0.082 | 0.082 | 0 | 0.082 | 0.082
Cl | 4.394 | 4.394 | 4.394 | 4.394 | 4.394 | 4.394 | 4.394 | 4.394 | 4.394 | 4.394 | 4.394 | 4.394 | 4.394 | 4.394 | 4.394 | 0 | 4.394 | 4.394
Cr | 0.024 | 0.024 | 0.024 | 0.024 | 0.024 | 0.024 | 0.024 | 0.024 | 0.024 | 0.024 | 0.024 | 0.024 | 0.024 | 0.024 | 0.024 | 0 | 0.024 | 0.024
Ru | 0 | 0 | 0 | 0 | 0 | 0 | 0 | 0 | 0 | 0 | 0 | 0 | 0 | 0 | 0 | 0 | 0 | 0
O | 46.211 | 46.202 | 46.229 | 46.277 | 46.22 | 46.256 | 46.263 | 46.237 | 46.252 | 46.241 | 46.23 | 46.269 | 46.238 | 46.236 | 46.24 | 0.022 | 46.202 | 46.277
TOTAL | 100 | 100 | 100 | 100 | 100 | 100 | 100 | 100 | 100 | 100 | 100 | 100 | 100 | 100 | 100 | 0 | 100 | 100
wt% oxide | 0 | 1 | 2 | 3 | 4 | 5 | 6 | 7 | 8 | 9 | 10 | 11 | 12 | 13 | average | stdev | minimum | maximum
SiO2 | 48.867 | 48.867 | 48.867 | 48.867 | 48.867 | 48.867 | 48.867 | 48.867 | 48.867 | 48.867 | 48.867 | 48.867 | 48.867 | 48.867 | 48.867 | 0 | 48.867 | 48.867
Al2O3 | 15.371 | 15.371 | 15.371 | 15.371 | 15.371 | 15.371 | 15.371 | 15.371 | 15.371 | 15.371 | 15.371 | 15.371 | 15.371 | 15.371 | 15.371 | 0 | 15.371 | 15.371
CaO | 14.64 | 14.64 | 14.64 | 14.64 | 14.64 | 14.64 | 14.64 | 14.64 | 14.64 | 14.64 | 14.64 | 14.64 | 14.64 | 14.64 | 14.64 | 0 | 14.64 | 14.64
MgO | 8.794 | 8.794 | 8.794 | 8.794 | 8.794 | 8.794 | 8.794 | 8.794 | 8.794 | 8.794 | 8.794 | 8.794 | 8.794 | 8.794 | 8.794 | 0 | 8.794 | 8.794
Fe2O3 | 0.193 | 0.193 | 0.193 | 0.193 | 0.193 | 0.193 | 0.193 | 0.193 | 0.193 | 0.193 | 0.193 | 0.193 | 0.193 | 0.193 | 0.193 | 0 | 0.193 | 0.193
MnO | 0.236 | 0.236 | 0.236 | 0.236 | 0.236 | 0.236 | 0.236 | 0.236 | 0.236 | 0.236 | 0.236 | 0.236 | 0.236 | 0.236 | 0.236 | 0 | 0.236 | 0.236
K2O | 0.207 | 0.207 | 0.207 | 0.207 | 0.207 | 0.207 | 0.207 | 0.207 | 0.207 | 0.207 | 0.207 | 0.207 | 0.207 | 0.207 | 0.207 | 0 | 0.207 | 0.207
Na2O | 1.724 | 1.724 | 1.724 | 1.724 | 1.724 | 1.724 | 1.724 | 1.724 | 1.724 | 1.724 | 1.724 | 1.724 | 1.724 | 1.724 | 1.724 | 0 | 1.724 | 1.724
H2O | 5.15 | 5.14 | 5.17 | 5.224 | 5.16 | 5.2 | 5.208 | 5.18 | 5.196 | 5.183 | 5.171 | 5.216 | 5.18 | 5.178 | 5.183 | 0.024 | 5.14 | 5.224
N | 0.201 | 0.211 | 0.181 | 0.126 | 0.19 | 0.15 | 0.142 | 0.171 | 0.155 | 0.167 | 0.179 | 0.135 | 0.17 | 0.173 | 0.168 | 0.024 | 0.126 | 0.211
P2O5 | 0.188 | 0.188 | 0.188 | 0.188 | 0.188 | 0.188 | 0.188 | 0.188 | 0.188 | 0.188 | 0.188 | 0.188 | 0.188 | 0.188 | 0.188 | 0 | 0.188 | 0.188
Cl | 4.394 | 4.394 | 4.394 | 4.394 | 4.394 | 4.394 | 4.394 | 4.394 | 4.394 | 4.394 | 4.394 | 4.394 | 4.394 | 4.394 | 4.394 | 0 | 4.394 | 4.394
Cr2O3 | 0.035 | 0.035 | 0.035 | 0.035 | 0.035 | 0.035 | 0.035 | 0.035 | 0.035 | 0.035 | 0.035 | 0.035 | 0.035 | 0.035 | 0.035 | 0 | 0.035 | 0.035
Ru2O3 | 0 | 0 | 0 | 0 | 0 | 0 | 0 | 0 | 0 | 0 | 0 | 0 | 0 | 0 | 0 | 0 | 0 | 0
TOTAL | 99.999 | 99.999 | 99.999 | 99.999 | 99.999 | 99.999 | 99.999 | 99.999 | 99.999 | 99.999 | 99.999 | 99.999 | 99.999 | 99.999 | 99.999 | 0 | 99.999 | 99.999
at% element | 0 | 1 | 2 | 3 | 4 | 5 | 6 | 7 | 8 | 9 | 10 | 11 | 12 | 13 | average | stdev | minimum | maximum
Si | 15.459 | 15.461 | 15.453 | 15.438 | 15.456 | 15.445 | 15.442 | 15.45 | 15.446 | 15.449 | 15.453 | 15.44 | 15.45 | 15.451 | 15.45 | 0.007 | 15.438 | 15.461
Al | 5.731 | 5.732 | 5.729 | 5.723 | 5.73 | 5.726 | 5.725 | 5.728 | 5.726 | 5.727 | 5.728 | 5.724 | 5.728 | 5.728 | 5.727 | 0.003 | 5.723 | 5.732
Ca | 4.962 | 4.963 | 4.96 | 4.955 | 4.961 | 4.958 | 4.957 | 4.959 | 4.958 | 4.959 | 4.96 | 4.956 | 4.959 | 4.96 | 4.959 | 0.002 | 4.955 | 4.963
Mg | 4.147 | 4.148 | 4.146 | 4.142 | 4.146 | 4.143 | 4.143 | 4.145 | 4.144 | 4.145 | 4.146 | 4.142 | 4.145 | 4.145 | 4.145 | 0.002 | 4.142 | 4.148
Fe | 0.046 | 0.046 | 0.046 | 0.046 | 0.046 | 0.046 | 0.046 | 0.046 | 0.046 | 0.046 | 0.046 | 0.046 | 0.046 | 0.046 | 0.046 | 0 | 0.046 | 0.046
Mn | 0.063 | 0.063 | 0.063 | 0.063 | 0.063 | 0.063 | 0.063 | 0.063 | 0.063 | 0.063 | 0.063 | 0.063 | 0.063 | 0.063 | 0.063 | 0 | 0.063 | 0.063
K | 0.084 | 0.084 | 0.084 | 0.084 | 0.084 | 0.084 | 0.084 | 0.084 | 0.084 | 0.084 | 0.084 | 0.084 | 0.084 | 0.084 | 0.084 | 0 | 0.084 | 0.084
Na | 1.057 | 1.058 | 1.057 | 1.056 | 1.057 | 1.056 | 1.056 | 1.057 | 1.057 | 1.057 | 1.057 | 1.056 | 1.057 | 1.057 | 1.057 | 0 | 1.056 | 1.058
H | 10.866 | 10.848 | 10.904 | 11.009 | 10.887 | 10.963 | 10.978 | 10.923 | 10.954 | 10.93 | 10.908 | 10.992 | 10.924 | 10.92 | 10.929 | 0.046 | 10.848 | 11.009
N | 0.272 | 0.286 | 0.245 | 0.171 | 0.258 | 0.204 | 0.193 | 0.232 | 0.21 | 0.227 | 0.243 | 0.183 | 0.231 | 0.234 | 0.228 | 0.033 | 0.171 | 0.286
P | 0.05 | 0.05 | 0.05 | 0.05 | 0.05 | 0.05 | 0.05 | 0.05 | 0.05 | 0.05 | 0.05 | 0.05 | 0.05 | 0.05 | 0.05 | 0 | 0.05 | 0.05
Cl | 2.356 | 2.356 | 2.355 | 2.353 | 2.355 | 2.354 | 2.353 | 2.354 | 2.354 | 2.354 | 2.355 | 2.353 | 2.354 | 2.355 | 2.354 | 0.001 | 2.353 | 2.356
Cr | 0.009 | 0.009 | 0.009 | 0.009 | 0.009 | 0.009 | 0.009 | 0.009 | 0.009 | 0.009 | 0.009 | 0.009 | 0.009 | 0.009 | 0.009 | 0 | 0.009 | 0.009
Ru | 0 | 0 | 0 | 0 | 0 | 0 | 0 | 0 | 0 | 0 | 0 | 0 | 0 | 0 | 0 | 0 | 0 | 0
O | 54.898 | 54.897 | 54.899 | 54.902 | 54.898 | 54.901 | 54.901 | 54.899 | 54.9 | 54.9 | 54.899 | 54.902 | 54.899 | 54.899 | 54.9 | 0.002 | 54.897 | 54.902
TOTAL | 100 | 100 | 100 | 100 | 100 | 100 | 100 | 100 | 100 | 100 | 100 | 100 | 100 | 100 | 100 | 0 | 100 | 100

## D2872_3_bg_apf
wt% element | 0 | 1 | 2 | 3 | 4 | 5 | 6 | 7 | 8 | 9 | 10 | 11 | 12 | 13 | average | stdev | minimum | maximum
Si | 22.842 | 22.842 | 22.842 | 22.842 | 22.842 | 22.842 | 22.842 | 22.842 | 22.842 | 22.842 | 22.842 | 22.842 | 22.842 | 22.842 | 22.842 | 0 | 22.842 | 22.842
Al | 8.135 | 8.135 | 8.135 | 8.135 | 8.135 | 8.135 | 8.135 | 8.135 | 8.135 | 8.135 | 8.135 | 8.135 | 8.135 | 8.135 | 8.135 | 0 | 8.135 | 8.135
Ca | 10.463 | 10.463 | 10.463 | 10.463 | 10.463 | 10.463 | 10.463 | 10.463 | 10.463 | 10.463 | 10.463 | 10.463 | 10.463 | 10.463 | 10.463 | 0 | 10.463 | 10.463
Mg | 5.303 | 5.303 | 5.303 | 5.303 | 5.303 | 5.303 | 5.303 | 5.303 | 5.303 | 5.303 | 5.303 | 5.303 | 5.303 | 5.303 | 5.303 | 0 | 5.303 | 5.303
Fe | 0.135 | 0.135 | 0.135 | 0.135 | 0.135 | 0.135 | 0.135 | 0.135 | 0.135 | 0.135 | 0.135 | 0.135 | 0.135 | 0.135 | 0.135 | 0 | 0.135 | 0.135
Mn | 0.183 | 0.183 | 0.183 | 0.183 | 0.183 | 0.183 | 0.183 | 0.183 | 0.183 | 0.183 | 0.183 | 0.183 | 0.183 | 0.183 | 0.183 | 0 | 0.183 | 0.183
K | 0.172 | 0.172 | 0.172 | 0.172 | 0.172 | 0.172 | 0.172 | 0.172 | 0.172 | 0.172 | 0.172 | 0.172 | 0.172 | 0.172 | 0.172 | 0 | 0.172 | 0.172
Na | 1.279 | 1.279 | 1.279 | 1.279 | 1.279 | 1.279 | 1.279 | 1.279 | 1.279 | 1.279 | 1.279 | 1.279 | 1.279 | 1.279 | 1.279 | 0 | 1.279 | 1.279
H | 0.572 | 0.57 | 0.574 | 0.582 | 0.573 | 0.578 | 0.58 | 0.576 | 0.578 | 0.576 | 0.575 | 0.581 | 0.576 | 0.575 | 0.576 | 0.003 | 0.57 | 0.582
N | 0.242 | 0.254 | 0.218 | 0.152 | 0.229 | 0.181 | 0.171 | 0.206 | 0.187 | 0.202 | 0.216 | 0.163 | 0.205 | 0.208 | 0.202 | 0.029 | 0.152 | 0.254
P | 0.082 | 0.082 | 0.082 | 0.082 | 0.082 | 0.082 | 0.082 | 0.082 | 0.082 | 0.082 | 0.082 | 0.082 | 0.082 | 0.082 | 0.082 | 0 | 0.082 | 0.082
Cl | 4.394 | 4.394 | 4.394 | 4.394 | 4.394 | 4.394 | 4.394 | 4.394 | 4.394 | 4.394 | 4.394 | 4.394 | 4.394 | 4.394 | 4.394 | 0 | 4.394 | 4.394
Cr | 0.024 | 0.024 | 0.024 | 0.024 | 0.024 | 0.024 | 0.024 | 0.024 | 0.024 | 0.024 | 0.024 | 0.024 | 0.024 | 0.024 | 0.024 | 0 | 0.024 | 0.024
Ru | 0 | 0 | 0 | 0 | 0 | 0 | 0 | 0 | 0 | 0 | 0 | 0 | 0 | 0 | 0 | 0 | 0 | 0
O | 46.174 | 46.164 | 46.196 | 46.254 | 46.186 | 46.228 | 46.237 | 46.206 | 46.223 | 46.21 | 46.198 | 46.245 | 46.207 | 46.204 | 46.21 | 0.026 | 46.164 | 46.254
TOTAL | 100 | 100 | 100 | 100 | 100 | 100 | 100 | 100 | 100 | 100 | 100 | 100 | 100 | 100 | 100 | 0 | 100 | 100
wt% oxide | 0 | 1 | 2 | 3 | 4 | 5 | 6 | 7 | 8 | 9 | 10 | 11 | 12 | 13 | average | stdev | minimum | maximum
SiO2 | 48.867 | 48.867 | 48.867 | 48.867 | 48.867 | 48.867 | 48.867 | 48.867 | 48.867 | 48.867 | 48.867 | 48.867 | 48.867 | 48.867 | 48.867 | 0 | 48.867 | 48.867
Al2O3 | 15.371 | 15.371 | 15.371 | 15.371 | 15.371 | 15.371 | 15.371 | 15.371 | 15.371 | 15.371 | 15.371 | 15.371 | 15.371 | 15.371 | 15.371 | 0 | 15.371 | 15.371
CaO | 14.64 | 14.64 | 14.64 | 14.64 | 14.64 | 14.64 | 14.64 | 14.64 | 14.64 | 14.64 | 14.64 | 14.64 | 14.64 | 14.64 | 14.64 | 0 | 14.64 | 14.64
MgO | 8.794 | 8.794 | 8.794 | 8.794 | 8.794 | 8.794 | 8.794 | 8.794 | 8.794 | 8.794 | 8.794 | 8.794 | 8.794 | 8.794 | 8.794 | 0 | 8.794 | 8.794
Fe2O3 | 0.193 | 0.193 | 0.193 | 0.193 | 0.193 | 0.193 | 0.193 | 0.193 | 0.193 | 0.193 | 0.193 | 0.193 | 0.193 | 0.193 | 0.193 | 0 | 0.193 | 0.193
MnO | 0.236 | 0.236 | 0.236 | 0.236 | 0.236 | 0.236 | 0.236 | 0.236 | 0.236 | 0.236 | 0.236 | 0.236 | 0.236 | 0.236 | 0.236 | 0 | 0.236 | 0.236
K2O | 0.207 | 0.207 | 0.207 | 0.207 | 0.207 | 0.207 | 0.207 | 0.207 | 0.207 | 0.207 | 0.207 | 0.207 | 0.207 | 0.207 | 0.207 | 0 | 0.207 | 0.207
Na2O | 1.724 | 1.724 | 1.724 | 1.724 | 1.724 | 1.724 | 1.724 | 1.724 | 1.724 | 1.724 | 1.724 | 1.724 | 1.724 | 1.724 | 1.724 | 0 | 1.724 | 1.724
H2O | 5.109 | 5.097 | 5.133 | 5.199 | 5.122 | 5.169 | 5.179 | 5.144 | 5.164 | 5.149 | 5.135 | 5.188 | 5.145 | 5.142 | 5.148 | 0.029 | 5.097 | 5.199
N | 0.242 | 0.254 | 0.218 | 0.152 | 0.229 | 0.181 | 0.171 | 0.206 | 0.187 | 0.202 | 0.216 | 0.163 | 0.205 | 0.208 | 0.202 | 0.029 | 0.152 | 0.254
P2O5 | 0.188 | 0.188 | 0.188 | 0.188 | 0.188 | 0.188 | 0.188 | 0.188 | 0.188 | 0.188 | 0.188 | 0.188 | 0.188 | 0.188 | 0.188 | 0 | 0.188 | 0.188
Cl | 4.394 | 4.394 | 4.394 | 4.394 | 4.394 | 4.394 | 4.394 | 4.394 | 4.394 | 4.394 | 4.394 | 4.394 | 4.394 | 4.394 | 4.394 | 0 | 4.394 | 4.394
Cr2O3 | 0.035 | 0.035 | 0.035 | 0.035 | 0.035 | 0.035 | 0.035 | 0.035 | 0.035 | 0.035 | 0.035 | 0.035 | 0.035 | 0.035 | 0.035 | 0 | 0.035 | 0.035
Ru2O3 | 0 | 0 | 0 | 0 | 0 | 0 | 0 | 0 | 0 | 0 | 0 | 0 | 0 | 0 | 0 | 0 | 0 | 0
TOTAL | 99.999 | 99.999 | 99.999 | 99.999 | 99.999 | 99.999 | 99.999 | 99.999 | 99.999 | 99.999 | 99.999 | 99.999 | 99.999 | 99.999 | 99.999 | 0 | 99.999 | 99.999
at% element | 0 | 1 | 2 | 3 | 4 | 5 | 6 | 7 | 8 | 9 | 10 | 11 | 12 | 13 | average | stdev | minimum | maximum
Si | 15.47 | 15.474 | 15.464 | 15.445 | 15.467 | 15.453 | 15.45 | 15.46 | 15.455 | 15.459 | 15.463 | 15.448 | 15.46 | 15.461 | 15.459 | 0.008 | 15.445 | 15.474
Al | 5.735 | 5.736 | 5.732 | 5.726 | 5.734 | 5.729 | 5.728 | 5.731 | 5.729 | 5.731 | 5.732 | 5.727 | 5.731 | 5.732 | 5.731 | 0.003 | 5.726 | 5.736
Ca | 4.966 | 4.967 | 4.964 | 4.958 | 4.964 | 4.96 | 4.959 | 4.962 | 4.961 | 4.962 | 4.963 | 4.959 | 4.962 | 4.963 | 4.962 | 0.003 | 4.958 | 4.967
Mg | 4.15 | 4.151 | 4.148 | 4.143 | 4.149 | 4.146 | 4.145 | 4.148 | 4.146 | 4.147 | 4.148 | 4.144 | 4.148 | 4.148 | 4.147 | 0.002 | 4.143 | 4.151
Fe | 0.046 | 0.046 | 0.046 | 0.046 | 0.046 | 0.046 | 0.046 | 0.046 | 0.046 | 0.046 | 0.046 | 0.046 | 0.046 | 0.046 | 0.046 | 0 | 0.046 | 0.046
Mn | 0.063 | 0.063 | 0.063 | 0.063 | 0.063 | 0.063 | 0.063 | 0.063 | 0.063 | 0.063 | 0.063 | 0.063 | 0.063 | 0.063 | 0.063 | 0 | 0.063 | 0.063
K | 0.084 | 0.084 | 0.084 | 0.084 | 0.084 | 0.084 | 0.084 | 0.084 | 0.084 | 0.084 | 0.084 | 0.084 | 0.084 | 0.084 | 0.084 | 0 | 0.084 | 0.084
Na | 1.058 | 1.058 | 1.058 | 1.056 | 1.058 | 1.057 | 1.057 | 1.058 | 1.057 | 1.057 | 1.058 | 1.057 | 1.057 | 1.058 | 1.057 | 0.001 | 1.056 | 1.058
H | 10.788 | 10.765 | 10.833 | 10.96 | 10.812 | 10.904 | 10.923 | 10.856 | 10.893 | 10.865 | 10.838 | 10.939 | 10.858 | 10.852 | 10.863 | 0.056 | 10.765 | 10.96
N | 0.328 | 0.345 | 0.296 | 0.206 | 0.311 | 0.246 | 0.232 | 0.28 | 0.253 | 0.274 | 0.293 | 0.221 | 0.279 | 0.283 | 0.275 | 0.04 | 0.206 | 0.345
P | 0.05 | 0.05 | 0.05 | 0.05 | 0.05 | 0.05 | 0.05 | 0.05 | 0.05 | 0.05 | 0.05 | 0.05 | 0.05 | 0.05 | 0.05 | 0 | 0.05 | 0.05
Cl | 2.358 | 2.358 | 2.356 | 2.354 | 2.357 | 2.355 | 2.354 | 2.356 | 2.355 | 2.356 | 2.356 | 2.354 | 2.356 | 2.356 | 2.356 | 0.001 | 2.354 | 2.358
Cr | 0.009 | 0.009 | 0.009 | 0.009 | 0.009 | 0.009 | 0.009 | 0.009 | 0.009 | 0.009 | 0.009 | 0.009 | 0.009 | 0.009 | 0.009 | 0 | 0.009 | 0.009
Ru | 0 | 0 | 0 | 0 | 0 | 0 | 0 | 0 | 0 | 0 | 0 | 0 | 0 | 0 | 0 | 0 | 0 | 0
O | 54.895 | 54.894 | 54.896 | 54.9 | 54.896 | 54.899 | 54.899 | 54.897 | 54.898 | 54.897 | 54.896 | 54.9 | 54.897 | 54.897 | 54.897 | 0.002 | 54.894 | 54.9
TOTAL | 100 | 100 | 100 | 100 | 100 | 100 | 100 | 100 | 100 | 100 | 100 | 100 | 100 | 100 | 100 | 0 | 100 | 100