## mean
Sample | SiO2 | Al2O3 | CaO | MgO | Fe2O3 | MnO | K2O | Na2O | H2O | N | P2O5 | Cl | Cr2O3 | Ru2O3 | TOTAL
D2872_1_base | 48.867 | 15.371 | 14.64 | 8.794 | 0.193 | 0.236 | 0.207 | 1.724 | 5.351 | 0 | 0.188 | 4.394 | 0.035 | 0 | 99.999
D2872_2_bg | 48.867 | 15.371 | 14.64 | 8.794 | 0.193 | 0.236 | 0.207 | 1.724 | 5.183 | 0.168 | 0.188 | 4.394 | 0.035 | 0 | 99.999
D2872_3_bg_apf | 48.867 | 15.371 | 14.64 | 8.794 | 0.193 | 0.236 | 0.207 | 1.724 | 5.148 | 0.202 | 0.188 | 4.394 | 0.035 | 0 | 99.999

## stdev
| SiO2 | Al2O3 | CaO | MgO | Fe2O3 | MnO | K2O | Na2O | H2O | N | P2O5 | Cl | Cr2O3 | Ru2O3 | TOTAL
D2872_1_base | 0 | 0 | 0 | 0 | 0 | 0 | 0 | 0 | 0 | 0 | 0 | 0 | 0 | 0 | 0
D2872_2_bg | 0 | 0 | 0 | 0 | 0 | 0 | 0 | 0 | 0.024 | 0.024 | 0 | 0 | 0 | 0 | 0
D2872_3_bg_apf | 0 | 0 | 0 | 0 | 0 | 0 | 0 | 0 | 0.029 | 0.029 | 0 | 0 | 0 | 0 | 0

## summary
Sample | Al2O3 | Al2O3_sd | CaO | CaO_sd | Cl | Cl_sd | Cr2O3 | Cr2O3_sd | Fe2O3 | Fe2O3_sd | H2O | H2O_sd | K2O | K2O_sd | MgO | MgO_sd | MnO | MnO_sd | N | N_sd | Na2O | Na2O_sd | P2O5 | P2O5_sd | Ru2O3 | Ru2O3_sd | SiO2 | SiO2_sd | TOTAL | TOTAL_sd | num_analyses
D2872_1_base | 15.371 | 0 | 14.64 | 0 | 4.394 | 0 | 0.035 | 0 | 0.193 | 0 | 5.351 | 0 | 0.207 | 0 | 8.794 | 0 | 0.236 | 0 | 0 | 0 | 1.724 | 0 | 0.188 | 0 | 0 | 0 | 48.867 | 0 | 99.999 | 0 | 14
D2872_2_bg | 15.371 | 0 | 14.64 | 0 | 4.394 | 0 | 0.035 | 0 | 0.193 | 0 | 5.183 | 0.024 | 0.207 | 0 | 8.794 | 0 | 0.236 | 0 | 0.168 | 0.024 | 1.724 | 0 | 0.188 | 0 | 0 | 0 | 48.867 | 0 | 99.999 | 0 | 14
D2872_3_bg_apf | 15.371 | 0 | 14.64 | 0 | 4.394 | 0 | 0.035 | 0 | 0.193 | 0 | 5.148 | 0.029 | 0.207 | 0 | 8.794 | 0 | 0.236 | 0 | 0.202 | 0.029 | 1.724 | 0 | 0.188 | 0 | 0 | 0 | 48.867 | 0 | 99.999 | 0 | 14