## mean
Sample | SiO2 | Al2O3 | CaO | MgO | Fe2O3 | MnO | K2O | Na2O | H2O | N | P2O5 | Cl | Cr2O3 | Ru2O3 | TOTAL
Edi09_1_base | 47.416 | 14.902 | 14.159 | 8.598 | 8.354 | 0.316 | 0.19 | 1.707 | 4.057 | 0 | 0.192 | 0.007 | 0.089 | 0.011 | 99.999
Edi09_2_bg | 47.416 | 14.902 | 14.159 | 8.598 | 8.354 | 0.316 | 0.19 | 1.707 | 3.976 | 0.081 | 0.192 | 0.007 | 0.089 | 0.011 | 99.999
Edi09_3_bg_apf | 47.416 | 14.902 | 14.159 | 8.598 | 8.354 | 0.316 | 0.19 | 1.707 | 3.959 | 0.098 | 0.192 | 0.007 | 0.089 | 0.011 | 99.999

## stdev
| SiO2 | Al2O3 | CaO | MgO | Fe2O3 | MnO | K2O | Na2O | H2O | N | P2O5 | Cl | Cr2O3 | Ru2O3 | TOTAL
Edi09_1_base | 0 | 0 | 0 | 0 | 0 | 0 | 0 | 0 | 0 | 0 | 0 | 0 | 0 | 0 | 0
Edi09_2_bg | 0 | 0 | 0 | 0 | 0 | 0 | 0 | 0 | 0.016 | 0.016 | 0 | 0 | 0 | 0 | 0
Edi09_3_bg_apf | 0 | 0 | 0 | 0 | 0 | 0 | 0 | 0 | 0.02 | 0.02 | 0 | 0 | 0 | 0 | 0

## summary
Sample | Al2O3 | Al2O3_sd | CaO | CaO_sd | Cl | Cl_sd | Cr2O3 | Cr2O3_sd | Fe2O3 | Fe2O3_sd | H2O | H2O_sd | K2O | K2O_sd | MgO | MgO_sd | MnO | MnO_sd | N | N_sd | Na2O | Na2O_sd | P2O5 | P2O5_sd | Ru2O3 | Ru2O3_sd | SiO2 | SiO2_sd | TOTAL | TOTAL_sd | num_analyses
Edi09_1_base | 14.902 | 0 | 14.159 | 0 | 0.007 | 0 | 0.089 | 0 | 8.354 | 0 | 4.057 | 0 | 0.19 | 0 | 8.598 | 0 | 0.316 | 0 | 0 | 0 | 1.707 | 0 | 0.192 | 0 | 0.011 | 0 | 47.416 | 0 | 99.999 | 0 | 13
Edi09_2_bg | 14.902 | 0 | 14.159 | 0 | 0.007 | 0 | 0.089 | 0 | 8.354 | 0 | 3.976 | 0.016 | 0.19 | 0 | 8.598 | 0 | 0.316 | 0 | 0.081 | 0.016 | 1.707 | 0 | 0.192 | 0 | 0.011 | 0 | 47.416 | 0 | 99.999 | 0 | 13
Edi09_3_bg_apf | 14.902 | 0 | 14.159 | 0 | 0.007 | 0 | 0.089 | 0 | 8.354 | 0 | 3.959 | 0.02 | 0.19 | 0 | 8.598 | 0 | 0.316 | 0 | 0.098 | 0.02 | 1.707 | 0 | 0.192 | 0 | 0.011 | 0 | 47.416 | 0 | 99.999 | 0 | 13