## hyalophane_BNcalib_1_base
wt% element | 0 | 1 | 2 | 3 | 4 | average | stdev | minimum | maximum
Si | 22.86 | 22.86 | 22.86 | 22.86 | 22.86 | 22.86 | 0 | 22.86 | 22.86
Al | 11.876 | 11.876 | 11.876 | 11.876 | 11.876 | 11.876 | 0 | 11.876 | 11.876
Fe | 0.014 | 0.014 | 0.014 | 0.014 | 0.014 | 0.014 | 0 | 0.014 | 0.014
K | 5.105 | 5.105 | 5.105 | 5.105 | 5.105 | 5.105 | 0 | 5.105 | 5.105
Na | 1.126 | 1.126 | 1.126 | 1.126 | 1.126 | 1.126 | 0 | 1.126 | 1.126
H | 0 | 0 | 0 | 0 | 0 | 0 | 0 | 0 | 0
N | 0 | 0 | 0 | 0 | 0 | 0 | 0 | 0 | 0
Sr | 0.341 | 0.341 | 0.341 | 0.341 | 0.341 | 0.341 | 0 | 0.341 | 0.341
Ba | 18.438 | 18.438 | 18.438 | 18.438 | 18.438 | 18.438 | 0 | 18.438 | 18.438
O | 40.261 | 40.261 | 40.261 | 40.261 | 40.261 | 40.261 | 0 | 40.261 | 40.261
TOTAL | 100.022 | 100.022 | 100.022 | 100.022 | 100.022 | 100.022 | 0 | 100.022 | 100.022
wt% oxide | 0 | 1 | 2 | 3 | 4 | average | stdev | minimum | maximum
SiO2 | 48.906 | 48.906 | 48.906 | 48.906 | 48.906 | 48.906 | 0 | 48.906 | 48.906
Al2O3 | 22.44 | 22.44 | 22.44 | 22.44 | 22.44 | 22.44 | 0 | 22.44 | 22.44
FeO | 0.018 | 0.018 | 0.018 | 0.018 | 0.018 | 0.018 | 0 | 0.018 | 0.018
K2O | 6.15 | 6.15 | 6.15 | 6.15 | 6.15 | 6.15 | 0 | 6.15 | 6.15
Na2O | 1.518 | 1.518 | 1.518 | 1.518 | 1.518 | 1.518 | 0 | 1.518 | 1.518
H | 0 | 0 | 0 | 0 | 0 | 0 | 0 | 0 | 0
N2O | 0 | 0 | 0 | 0 | 0 | 0 | 0 | 0 | 0
SrO | 0.403 | 0.403 | 0.403 | 0.403 | 0.403 | 0.403 | 0 | 0.403 | 0.403
BaO | 20.586 | 20.586 | 20.586 | 20.586 | 20.586 | 20.586 | 0 | 20.586 | 20.586
TOTAL | 100.022 | 100.022 | 100.022 | 100.022 | 100.022 | 100.022 | 0 | 100.022 | 100.022
at% element | 0 | 1 | 2 | 3 | 4 | average | stdev | minimum | maximum
Si | 19.909 | 19.909 | 19.909 | 19.909 | 19.909 | 19.909 | 0 | 19.909 | 19.909
Al | 10.766 | 10.766 | 10.766 | 10.766 | 10.766 | 10.766 | 0 | 10.766 | 10.766
Fe | 0.006 | 0.006 | 0.006 | 0.006 | 0.006 | 0.006 | 0 | 0.006 | 0.006
K | 3.194 | 3.194 | 3.194 | 3.194 | 3.194 | 3.194 | 0 | 3.194 | 3.194
Na | 1.198 | 1.198 | 1.198 | 1.198 | 1.198 | 1.198 | 0 | 1.198 | 1.198
H | 0 | 0 | 0 | 0 | 0 | 0 | 0 | 0 | 0
N | 0 | 0 | 0 | 0 | 0 | 0 | 0 | 0 | 0
Sr | 0.095 | 0.095 | 0.095 | 0.095 | 0.095 | 0.095 | 0 | 0.095 | 0.095
Ba | 3.284 | 3.284 | 3.284 | 3.284 | 3.284 | 3.284 | 0 | 3.284 | 3.284
O | 61.548 | 61.548 | 61.548 | 61.548 | 61.548 | 61.548 | 0 | 61.548 | 61.548
TOTAL | 100 | 100 | 100 | 100 | 100 | 100 | 0 | 100 | 100

## hyalophane_BNcalib_2_bg
wt% element | 0 | 1 | 2 | 3 | 4 | average | stdev | minimum | maximum
Si | 22.86 | 22.86 | 22.86 | 22.86 | 22.86 | 22.86 | 0 | 22.86 | 22.86
Al | 11.876 | 11.876 | 11.876 | 11.876 | 11.876 | 11.876 | 0 | 11.876 | 11.876
Fe | 0.014 | 0.014 | 0.014 | 0.014 | 0.014 | 0.014 | 0 | 0.014 | 0.014
K | 5.105 | 5.105 | 5.105 | 5.105 | 5.105 | 5.105 | 0 | 5.105 | 5.105
Na | 1.126 | 1.126 | 1.126 | 1.126 | 1.126 | 1.126 | 0 | 1.126 | 1.126
H | 0.059 | 0.048 | 0.051 | 0.051 | 0.059 | 0.053 | 0.005 | 0.048 | 0.059
N | 0.206 | 0.165 | 0.178 | 0.176 | 0.203 | 0.186 | 0.018 | 0.165 | 0.206
Sr | 0.341 | 0.341 | 0.341 | 0.341 | 0.341 | 0.341 | 0 | 0.341 | 0.341
Ba | 18.438 | 18.438 | 18.438 | 18.438 | 18.438 | 18.438 | 0 | 18.438 | 18.438
O | 40.379 | 40.355 | 40.362 | 40.361 | 40.377 | 40.367 | 0.01 | 40.355 | 40.379
TOTAL | 100.406 | 100.329 | 100.353 | 100.349 | 100.4 | 100.367 | 0.034 | 100.329 | 100.406
wt% oxide | 0 | 1 | 2 | 3 | 4 | average | stdev | minimum | maximum
SiO2 | 48.906 | 48.906 | 48.906 | 48.906 | 48.906 | 48.906 | 0 | 48.906 | 48.906
Al2O3 | 22.44 | 22.44 | 22.44 | 22.44 | 22.44 | 22.44 | 0 | 22.44 | 22.44
FeO | 0.018 | 0.018 | 0.018 | 0.018 | 0.018 | 0.018 | 0 | 0.018 | 0.018
K2O | 6.15 | 6.15 | 6.15 | 6.15 | 6.15 | 6.15 | 0 | 6.15 | 6.15
Na2O | 1.518 | 1.518 | 1.518 | 1.518 | 1.518 | 1.518 | 0 | 1.518 | 1.518
H | 0.059 | 0.048 | 0.051 | 0.051 | 0.059 | 0.053 | 0.005 | 0.048 | 0.059
N2O | 0.324 | 0.259 | 0.28 | 0.276 | 0.32 | 0.292 | 0.029 | 0.259 | 0.324
SrO | 0.403 | 0.403 | 0.403 | 0.403 | 0.403 | 0.403 | 0 | 0.403 | 0.403
BaO | 20.586 | 20.586 | 20.586 | 20.586 | 20.586 | 20.586 | 0 | 20.586 | 20.586
TOTAL | 100.405 | 100.329 | 100.353 | 100.348 | 100.4 | 100.367 | 0.034 | 100.329 | 100.405
at% element | 0 | 1 | 2 | 3 | 4 | average | stdev | minimum | maximum
Si | 19.522 | 19.598 | 19.574 | 19.579 | 19.527 | 19.56 | 0.034 | 19.522 | 19.598
Al | 10.557 | 10.598 | 10.585 | 10.588 | 10.56 | 10.578 | 0.018 | 10.557 | 10.598
Fe | 0.006 | 0.006 | 0.006 | 0.006 | 0.006 | 0.006 | 0 | 0.006 | 0.006
K | 3.132 | 3.144 | 3.14 | 3.141 | 3.132 | 3.138 | 0.005 | 3.132 | 3.144
Na | 1.175 | 1.179 | 1.178 | 1.178 | 1.175 | 1.177 | 0.002 | 1.175 | 1.179
H | 1.413 | 1.136 | 1.222 | 1.206 | 1.394 | 1.274 | 0.123 | 1.136 | 1.413
N | 0.353 | 0.284 | 0.306 | 0.301 | 0.348 | 0.318 | 0.031 | 0.284 | 0.353
Sr | 0.093 | 0.094 | 0.094 | 0.094 | 0.093 | 0.094 | 0 | 0.093 | 0.094
Ba | 3.22 | 3.232 | 3.228 | 3.229 | 3.221 | 3.226 | 0.006 | 3.22 | 3.232
O | 60.529 | 60.729 | 60.667 | 60.678 | 60.543 | 60.629 | 0.088 | 60.529 | 60.729
TOTAL | 100 | 100 | 100 | 100 | 100 | 100 | 0 | 100 | 100

## hyalophane_BNcalib_3_bg_apf
wt% element | 0 | 1 | 2 | 3 | 4 | average | stdev | minimum | maximum
Si | 22.86 | 22.86 | 22.86 | 22.86 | 22.86 | 22.86 | 0 | 22.86 | 22.86
Al | 11.876 | 11.876 | 11.876 | 11.876 | 11.876 | 11.876 | 0 | 11.876 | 11.876
Fe | 0.014 | 0.014 | 0.014 | 0.014 | 0.014 | 0.014 | 0 | 0.014 | 0.014
K | 5.105 | 5.105 | 5.105 | 5.105 | 5.105 | 5.105 | 0 | 5.105 | 5.105
Na | 1.126 | 1.126 | 1.126 | 1.126 | 1.126 | 1.126 | 0 | 1.126 | 1.126
H | 0.062 | 0.05 | 0.053 | 0.053 | 0.061 | 0.056 | 0.005 | 0.05 | 0.062
N | 0.215 | 0.172 | 0.185 | 0.183 | 0.212 | 0.193 | 0.019 | 0.172 | 0.215
Sr | 0.341 | 0.341 | 0.341 | 0.341 | 0.341 | 0.341 | 0 | 0.341 | 0.341
Ba | 18.438 | 18.438 | 18.438 | 18.438 | 18.438 | 18.438 | 0 | 18.438 | 18.438
O | 40.384 | 40.359 | 40.367 | 40.365 | 40.382 | 40.371 | 0.011 | 40.359 | 40.384
TOTAL | 100.422 | 100.342 | 100.367 | 100.362 | 100.416 | 100.382 | 0.035 | 100.342 | 100.422
wt% oxide | 0 | 1 | 2 | 3 | 4 | average | stdev | minimum | maximum
SiO2 | 48.906 | 48.906 | 48.906 | 48.906 | 48.906 | 48.906 | 0 | 48.906 | 48.906
Al2O3 | 22.44 | 22.44 | 22.44 | 22.44 | 22.44 | 22.44 | 0 | 22.44 | 22.44
FeO | 0.018 | 0.018 | 0.018 | 0.018 | 0.018 | 0.018 | 0 | 0.018 | 0.018
K2O | 6.15 | 6.15 | 6.15 | 6.15 | 6.15 | 6.15 | 0 | 6.15 | 6.15
Na2O | 1.518 | 1.518 | 1.518 | 1.518 | 1.518 | 1.518 | 0 | 1.518 | 1.518
H | 0.062 | 0.05 | 0.053 | 0.053 | 0.061 | 0.056 | 0.005 | 0.05 | 0.062
N2O | 0.338 | 0.27 | 0.291 | 0.287 | 0.333 | 0.304 | 0.03 | 0.27 | 0.338
SrO | 0.403 | 0.403 | 0.403 | 0.403 | 0.403 | 0.403 | 0 | 0.403 | 0.403
BaO | 20.586 | 20.586 | 20.586 | 20.586 | 20.586 | 20.586 | 0 | 20.586 | 20.586
TOTAL | 100.421 | 100.342 | 100.366 | 100.362 | 100.416 | 100.381 | 0.035 | 100.342 | 100.421
at% element | 0 | 1 | 2 | 3 | 4 | average | stdev | minimum | maximum
Si | 19.506 | 19.585 | 19.561 | 19.565 | 19.512 | 19.546 | 0.035 | 19.506 | 19.585
Al | 10.548 | 10.591 | 10.578 | 10.58 | 10.551 | 10.57 | 0.019 | 10.548 | 10.591
Fe | 0.006 | 0.006 | 0.006 | 0.006 | 0.006 | 0.006 | 0 | 0.006 | 0.006
K | 3.129 | 3.142 | 3.138 | 3.139 | 3.13 | 3.135 | 0.006 | 3.129 | 3.142
Na | 1.174 | 1.179 | 1.177 | 1.178 | 1.174 | 1.176 | 0.002 | 1.174 | 1.179
H | 1.471 | 1.182 | 1.272 | 1.255 | 1.45 | 1.326 | 0.128 | 1.182 | 1.471
N | 0.368 | 0.296 | 0.318 | 0.314 | 0.363 | 0.332 | 0.032 | 0.296 | 0.368
Sr | 0.093 | 0.094 | 0.094 | 0.094 | 0.093 | 0.093 | 0 | 0.093 | 0.094
Ba | 3.217 | 3.23 | 3.226 | 3.227 | 3.218 | 3.224 | 0.006 | 3.217 | 3.23
O | 60.487 | 60.695 | 60.631 | 60.643 | 60.502 | 60.592 | 0.092 | 60.487 | 60.695
TOTAL | 100 | 100 | 100 | 100 | 100 | 100 | 0 | 100 | 100

## hyalophane_GaNcalib_1_base
wt% element | 0 | 1 | 2 | 3 | 4 | average | stdev | minimum | maximum
Si | 22.86 | 22.86 | 22.86 | 22.86 | 22.86 | 22.86 | 0 | 22.86 | 22.86
Al | 11.876 | 11.876 | 11.876 | 11.876 | 11.876 | 11.876 | 0 | 11.876 | 11.876
Fe | 0.014 | 0.014 | 0.014 | 0.014 | 0.014 | 0.014 | 0 | 0.014 | 0.014
K | 5.105 | 5.105 | 5.105 | 5.105 | 5.105 | 5.105 | 0 | 5.105 | 5.105
Na | 1.126 | 1.126 | 1.126 | 1.126 | 1.126 | 1.126 | 0 | 1.126 | 1.126
H | 0 | 0 | 0 | 0 | 0 | 0 | 0 | 0 | 0
N | 0 | 0 | 0 | 0 | 0 | 0 | 0 | 0 | 0
Sr | 0.341 | 0.341 | 0.341 | 0.341 | 0.341 | 0.341 | 0 | 0.341 | 0.341
Ba | 18.438 | 18.438 | 18.438 | 18.438 | 18.438 | 18.438 | 0 | 18.438 | 18.438
O | 40.261 | 40.261 | 40.261 | 40.261 | 40.261 | 40.261 | 0 | 40.261 | 40.261
TOTAL | 100.022 | 100.022 | 100.022 | 100.022 | 100.022 | 100.022 | 0 | 100.022 | 100.022
wt% oxide | 0 | 1 | 2 | 3 | 4 | average | stdev | minimum | maximum
SiO2 | 48.906 | 48.906 | 48.906 | 48.906 | 48.906 | 48.906 | 0 | 48.906 | 48.906
Al2O3 | 22.44 | 22.44 | 22.44 | 22.44 | 22.44 | 22.44 | 0 | 22.44 | 22.44
FeO | 0.018 | 0.018 | 0.018 | 0.018 | 0.018 | 0.018 | 0 | 0.018 | 0.018
K2O | 6.15 | 6.15 | 6.15 | 6.15 | 6.15 | 6.15 | 0 | 6.15 | 6.15
Na2O | 1.518 | 1.518 | 1.518 | 1.518 | 1.518 | 1.518 | 0 | 1.518 | 1.518
H | 0 | 0 | 0 | 0 | 0 | 0 | 0 | 0 | 0
N2O | 0 | 0 | 0 | 0 | 0 | 0 | 0 | 0 | 0
SrO | 0.403 | 0.403 | 0.403 | 0.403 | 0.403 | 0.403 | 0 | 0.403 | 0.403
BaO | 20.586 | 20.586 | 20.586 | 20.586 | 20.586 | 20.586 | 0 | 20.586 | 20.586
TOTAL | 100.022 | 100.022 | 100.022 | 100.022 | 100.022 | 100.022 | 0 | 100.022 | 100.022
at% element | 0 | 1 | 2 | 3 | 4 | average | stdev | minimum | maximum
Si | 19.909 | 19.909 | 19.909 | 19.909 | 19.909 | 19.909 | 0 | 19.909 | 19.909
Al | 10.766 | 10.766 | 10.766 | 10.766 | 10.766 | 10.766 | 0 | 10.766 | 10.766
Fe | 0.006 | 0.006 | 0.006 | 0.006 | 0.006 | 0.006 | 0 | 0.006 | 0.006
K | 3.194 | 3.194 | 3.194 | 3.194 | 3.194 | 3.194 | 0 | 3.194 | 3.194
Na | 1.198 | 1.198 | 1.198 | 1.198 | 1.198 | 1.198 | 0 | 1.198 | 1.198
H | 0 | 0 | 0 | 0 | 0 | 0 | 0 | 0 | 0
N | 0 | 0 | 0 | 0 | 0 | 0 | 0 | 0 | 0
Sr | 0.095 | 0.095 | 0.095 | 0.095 | 0.095 | 0.095 | 0 | 0.095 | 0.095
Ba | 3.284 | 3.284 | 3.284 | 3.284 | 3.284 | 3.284 | 0 | 3.284 | 3.284
O | 61.548 | 61.548 | 61.548 | 61.548 | 61.548 | 61.548 | 0 | 61.548 | 61.548
TOTAL | 100 | 100 | 100 | 100 | 100 | 100 | 0 | 100 | 100

## hyalophane_GaNcalib_2_bg
wt% element | 0 | 1 | 2 | 3 | 4 | average | stdev | minimum | maximum
Si | 22.86 | 22.86 | 22.86 | 22.86 | 22.86 | 22.86 | 0 | 22.86 | 22.86
Al | 11.876 | 11.876 | 11.876 | 11.876 | 11.876 | 11.876 | 0 | 11.876 | 11.876
Fe | 0.014 | 0.014 | 0.014 | 0.014 | 0.014 | 0.014 | 0 | 0.014 | 0.014
K | 5.105 | 5.105 | 5.105 | 5.105 | 5.105 | 5.105 | 0 | 5.105 | 5.105
Na | 1.126 | 1.126 | 1.126 | 1.126 | 1.126 | 1.126 | 0 | 1.126 | 1.126
H | 0.055 | 0.054 | 0.058 | 0.052 | 0.053 | 0.054 | 0.002 | 0.052 | 0.058
N | 0.192 | 0.187 | 0.202 | 0.18 | 0.183 | 0.189 | 0.009 | 0.18 | 0.202
Sr | 0.341 | 0.341 | 0.341 | 0.341 | 0.341 | 0.341 | 0 | 0.341 | 0.341
Ba | 18.438 | 18.438 | 18.438 | 18.438 | 18.438 | 18.438 | 0 | 18.438 | 18.438
O | 40.37 | 40.368 | 40.376 | 40.363 | 40.365 | 40.368 | 0.005 | 40.363 | 40.376
TOTAL | 100.378 | 100.37 | 100.397 | 100.356 | 100.363 | 100.373 | 0.016 | 100.356 | 100.397
wt% oxide | 0 | 1 | 2 | 3 | 4 | average | stdev | minimum | maximum
SiO2 | 48.906 | 48.906 | 48.906 | 48.906 | 48.906 | 48.906 | 0 | 48.906 | 48.906
Al2O3 | 22.44 | 22.44 | 22.44 | 22.44 | 22.44 | 22.44 | 0 | 22.44 | 22.44
FeO | 0.018 | 0.018 | 0.018 | 0.018 | 0.018 | 0.018 | 0 | 0.018 | 0.018
K2O | 6.15 | 6.15 | 6.15 | 6.15 | 6.15 | 6.15 | 0 | 6.15 | 6.15
Na2O | 1.518 | 1.518 | 1.518 | 1.518 | 1.518 | 1.518 | 0 | 1.518 | 1.518
H | 0.055 | 0.054 | 0.058 | 0.052 | 0.053 | 0.054 | 0.002 | 0.052 | 0.058
N2O | 0.301 | 0.294 | 0.317 | 0.282 | 0.288 | 0.296 | 0.014 | 0.282 | 0.317
SrO | 0.403 | 0.403 | 0.403 | 0.403 | 0.403 | 0.403 | 0 | 0.403 | 0.403
BaO | 20.586 | 20.586 | 20.586 | 20.586 | 20.586 | 20.586 | 0 | 20.586 | 20.586
TOTAL | 100.378 | 100.369 | 100.397 | 100.356 | 100.362 | 100.372 | 0.016 | 100.356 | 100.397
at% element | 0 | 1 | 2 | 3 | 4 | average | stdev | minimum | maximum
Si | 19.549 | 19.558 | 19.53 | 19.571 | 19.565 | 19.555 | 0.016 | 19.53 | 19.571
Al | 10.572 | 10.576 | 10.562 | 10.584 | 10.58 | 10.575 | 0.009 | 10.562 | 10.584
Fe | 0.006 | 0.006 | 0.006 | 0.006 | 0.006 | 0.006 | 0 | 0.006 | 0.006
K | 3.136 | 3.137 | 3.133 | 3.14 | 3.138 | 3.137 | 0.003 | 3.133 | 3.14
Na | 1.176 | 1.177 | 1.175 | 1.178 | 1.177 | 1.177 | 0.001 | 1.175 | 1.178
H | 1.314 | 1.283 | 1.382 | 1.233 | 1.257 | 1.294 | 0.058 | 1.233 | 1.382
N | 0.328 | 0.321 | 0.346 | 0.308 | 0.314 | 0.323 | 0.014 | 0.308 | 0.346
Sr | 0.094 | 0.094 | 0.093 | 0.094 | 0.094 | 0.094 | 0 | 0.093 | 0.094
Ba | 3.224 | 3.226 | 3.221 | 3.228 | 3.227 | 3.225 | 0.003 | 3.221 | 3.228
O | 60.6 | 60.623 | 60.551 | 60.659 | 60.642 | 60.615 | 0.042 | 60.551 | 60.659
TOTAL | 100 | 100 | 100 | 100 | 100 | 100 | 0 | 100 | 100

## hyalophane_GaNcalib_3_bg_apf
wt% element | 0 | 1 | 2 | 3 | 4 | average | stdev | minimum | maximum
Si | 22.86 | 22.86 | 22.86 | 22.86 | 22.86 | 22.86 | 0 | 22.86 | 22.86
Al | 11.876 | 11.876 | 11.876 | 11.876 | 11.876 | 11.876 | 0 | 11.876 | 11.876
Fe | 0.014 | 0.014 | 0.014 | 0.014 | 0.014 | 0.014 | 0 | 0.014 | 0.014
K | 5.105 | 5.105 | 5.105 | 5.105 | 5.105 | 5.105 | 0 | 5.105 | 5.105
Na | 1.126 | 1.126 | 1.126 | 1.126 | 1.126 | 1.126 | 0 | 1.126 | 1.126
H | 0.067 | 0.066 | 0.071 | 0.063 | 0.064 | 0.066 | 0.003 | 0.063 | 0.071
N | 0.234 | 0.228 | 0.246 | 0.219 | 0.223 | 0.23 | 0.011 | 0.219 | 0.246
Sr | 0.341 | 0.341 | 0.341 | 0.341 | 0.341 | 0.341 | 0 | 0.341 | 0.341
Ba | 18.438 | 18.438 | 18.438 | 18.438 | 18.438 | 18.438 | 0 | 18.438 | 18.438
O | 40.394 | 40.391 | 40.401 | 40.386 | 40.388 | 40.392 | 0.006 | 40.386 | 40.401
TOTAL | 100.457 | 100.446 | 100.48 | 100.43 | 100.438 | 100.45 | 0.019 | 100.43 | 100.48
wt% oxide | 0 | 1 | 2 | 3 | 4 | average | stdev | minimum | maximum
SiO2 | 48.906 | 48.906 | 48.906 | 48.906 | 48.906 | 48.906 | 0 | 48.906 | 48.906
Al2O3 | 22.44 | 22.44 | 22.44 | 22.44 | 22.44 | 22.44 | 0 | 22.44 | 22.44
FeO | 0.018 | 0.018 | 0.018 | 0.018 | 0.018 | 0.018 | 0 | 0.018 | 0.018
K2O | 6.15 | 6.15 | 6.15 | 6.15 | 6.15 | 6.15 | 0 | 6.15 | 6.15
Na2O | 1.518 | 1.518 | 1.518 | 1.518 | 1.518 | 1.518 | 0 | 1.518 | 1.518
H | 0.067 | 0.066 | 0.071 | 0.063 | 0.064 | 0.066 | 0.003 | 0.063 | 0.071
N2O | 0.367 | 0.358 | 0.387 | 0.344 | 0.351 | 0.362 | 0.017 | 0.344 | 0.387
SrO | 0.403 | 0.403 | 0.403 | 0.403 | 0.403 | 0.403 | 0 | 0.403 | 0.403
BaO | 20.586 | 20.586 | 20.586 | 20.586 | 20.586 | 20.586 | 0 | 20.586 | 20.586
TOTAL | 100.456 | 100.446 | 100.48 | 100.429 | 100.437 | 100.45 | 0.02 | 100.429 | 100.48
at% element | 0 | 1 | 2 | 3 | 4 | average | stdev | minimum | maximum
Si | 19.472 | 19.482 | 19.449 | 19.498 | 19.49 | 19.478 | 0.019 | 19.449 | 19.498
Al | 10.53 | 10.535 | 10.518 | 10.544 | 10.54 | 10.533 | 0.01 | 10.518 | 10.544
Fe | 0.006 | 0.006 | 0.006 | 0.006 | 0.006 | 0.006 | 0 | 0.006 | 0.006
K | 3.124 | 3.125 | 3.12 | 3.128 | 3.126 | 3.125 | 0.003 | 3.12 | 3.128
Na | 1.172 | 1.172 | 1.17 | 1.173 | 1.173 | 1.172 | 0.001 | 1.17 | 1.173
H | 1.597 | 1.559 | 1.68 | 1.499 | 1.528 | 1.573 | 0.07 | 1.499 | 1.68
N | 0.399 | 0.39 | 0.42 | 0.375 | 0.382 | 0.393 | 0.018 | 0.375 | 0.42
Sr | 0.093 | 0.093 | 0.093 | 0.093 | 0.093 | 0.093 | 0 | 0.093 | 0.093
Ba | 3.212 | 3.213 | 3.208 | 3.216 | 3.215 | 3.213 | 0.003 | 3.208 | 3.216
O | 60.396 | 60.423 | 60.336 | 60.466 | 60.446 | 60.414 | 0.051 | 60.336 | 60.466
TOTAL | 100 | 100 | 100 | 100 | 100 | 100 | 0 | 100 | 100