## hyalophane_GaNcalib_1_base
wt% element | 0 | 1 | 2 | 3 | 4 | average | stdev | minimum | maximum
Si | 22.86 | 22.86 | 22.86 | 22.86 | 22.86 | 22.86 | 0 | 22.86 | 22.86
Al | 11.876 | 11.876 | 11.876 | 11.876 | 11.876 | 11.876 | 0 | 11.876 | 11.876
Fe | 0.014 | 0.014 | 0.014 | 0.014 | 0.014 | 0.014 | 0 | 0.014 | 0.014
K | 5.105 | 5.105 | 5.105 | 5.105 | 5.105 | 5.105 | 0 | 5.105 | 5.105
Na | 1.126 | 1.126 | 1.126 | 1.126 | 1.126 | 1.126 | 0 | 1.126 | 1.126
H | 0 | 0 | 0 | 0 | 0 | 0 | 0 | 0 | 0
N | 0 | 0 | 0 | 0 | 0 | 0 | 0 | 0 | 0
Sr | 0.341 | 0.341 | 0.341 | 0.341 | 0.341 | 0.341 | 0 | 0.341 | 0.341
Ba | 18.438 | 18.438 | 18.438 | 18.438 | 18.438 | 18.438 | 0 | 18.438 | 18.438
O | 40.261 | 40.261 | 40.261 | 40.261 | 40.261 | 40.261 | 0 | 40.261 | 40.261
TOTAL | 100.022 | 100.022 | 100.022 | 100.022 | 100.022 | 100.022 | 0 | 100.022 | 100.022
wt% oxide | 0 | 1 | 2 | 3 | 4 | average | stdev | minimum | maximum
SiO2 | 48.906 | 48.906 | 48.906 | 48.906 | 48.906 | 48.906 | 0 | 48.906 | 48.906
Al2O3 | 22.44 | 22.44 | 22.44 | 22.44 | 22.44 | 22.44 | 0 | 22.44 | 22.44
FeO | 0.018 | 0.018 | 0.018 | 0.018 | 0.018 | 0.018 | 0 | 0.018 | 0.018
K2O | 6.15 | 6.15 | 6.15 | 6.15 | 6.15 | 6.15 | 0 | 6.15 | 6.15
Na2O | 1.518 | 1.518 | 1.518 | 1.518 | 1.518 | 1.518 | 0 | 1.518 | 1.518
H | 0 | 0 | 0 | 0 | 0 | 0 | 0 | 0 | 0
N2O | 0 | 0 | 0 | 0 | 0 | 0 | 0 | 0 | 0
SrO | 0.403 | 0.403 | 0.403 | 0.403 | 0.403 | 0.403 | 0 | 0.403 | 0.403
BaO | 20.586 | 20.586 | 20.586 | 20.586 | 20.586 | 20.586 | 0 | 20.586 | 20.586
TOTAL | 100.022 | 100.022 | 100.022 | 100.022 | 100.022 | 100.022 | 0 | 100.022 | 100.022
at% element | 0 | 1 | 2 | 3 | 4 | average | stdev | minimum | maximum
Si | 19.909 | 19.909 | 19.909 | 19.909 | 19.909 | 19.909 | 0 | 19.909 | 19.909
Al | 10.766 | 10.766 | 10.766 | 10.766 | 10.766 | 10.766 | 0 | 10.766 | 10.766
Fe | 0.006 | 0.006 | 0.006 | 0.006 | 0.006 | 0.006 | 0 | 0.006 | 0.006
K | 3.194 | 3.194 | 3.194 | 3.194 | 3.194 | 3.194 | 0 | 3.194 | 3.194
Na | 1.198 | 1.198 | 1.198 | 1.198 | 1.198 | 1.198 | 0 | 1.198 | 1.198
H | 0 | 0 | 0 | 0 | 0 | 0 | 0 | 0 | 0
N | 0 | 0 | 0 | 0 | 0 | 0 | 0 | 0 | 0
Sr | 0.095 | 0.095 | 0.095 | 0.095 | 0.095 | 0.095 | 0 | 0.095 | 0.095
Ba | 3.284 | 3.284 | 3.284 | 3.284 | 3.284 | 3.284 | 0 | 3.284 | 3.284
O | 61.548 | 61.548 | 61.548 | 61.548 | 61.548 | 61.548 | 0 | 61.548 | 61.548
TOTAL | 100 | 100 | 100 | 100 | 100 | 100 | 0 | 100 | 100

## hyalophane_GaNcalib_2_bg
wt% element | 0 | 1 | 2 | 3 | 4 | average | stdev | minimum | maximum
Si | 22.86 | 22.86 | 22.86 | 22.86 | 22.86 | 22.86 | 0 | 22.86 | 22.86
Al | 11.876 | 11.876 | 11.876 | 11.876 | 11.876 | 11.876 | 0 | 11.876 | 11.876
Fe | 0.014 | 0.014 | 0.014 | 0.014 | 0.014 | 0.014 | 0 | 0.014 | 0.014
K | 5.105 | 5.105 | 5.105 | 5.105 | 5.105 | 5.105 | 0 | 5.105 | 5.105
Na | 1.126 | 1.126 | 1.126 | 1.126 | 1.126 | 1.126 | 0 | 1.126 | 1.126
H | 0.055 | 0.053 | 0.058 | 0.051 | 0.053 | 0.054 | 0.003 | 0.051 | 0.058
N | 0.192 | 0.186 | 0.202 | 0.179 | 0.185 | 0.189 | 0.009 | 0.179 | 0.202
Sr | 0.341 | 0.341 | 0.341 | 0.341 | 0.341 | 0.341 | 0 | 0.341 | 0.341
Ba | 18.438 | 18.438 | 18.438 | 18.438 | 18.438 | 18.438 | 0 | 18.438 | 18.438
O | 40.37 | 40.367 | 40.376 | 40.363 | 40.366 | 40.368 | 0.005 | 40.363 | 40.376
TOTAL | 100.379 | 100.367 | 100.398 | 100.355 | 100.366 | 100.373 | 0.016 | 100.355 | 100.398
wt% oxide | 0 | 1 | 2 | 3 | 4 | average | stdev | minimum | maximum
SiO2 | 48.906 | 48.906 | 48.906 | 48.906 | 48.906 | 48.906 | 0 | 48.906 | 48.906
Al2O3 | 22.44 | 22.44 | 22.44 | 22.44 | 22.44 | 22.44 | 0 | 22.44 | 22.44
FeO | 0.018 | 0.018 | 0.018 | 0.018 | 0.018 | 0.018 | 0 | 0.018 | 0.018
K2O | 6.15 | 6.15 | 6.15 | 6.15 | 6.15 | 6.15 | 0 | 6.15 | 6.15
Na2O | 1.518 | 1.518 | 1.518 | 1.518 | 1.518 | 1.518 | 0 | 1.518 | 1.518
H | 0.055 | 0.053 | 0.058 | 0.051 | 0.053 | 0.054 | 0.003 | 0.051 | 0.058
N2O | 0.302 | 0.292 | 0.317 | 0.281 | 0.29 | 0.296 | 0.014 | 0.281 | 0.317
SrO | 0.403 | 0.403 | 0.403 | 0.403 | 0.403 | 0.403 | 0 | 0.403 | 0.403
BaO | 20.586 | 20.586 | 20.586 | 20.586 | 20.586 | 20.586 | 0 | 20.586 | 20.586
TOTAL | 100.379 | 100.367 | 100.397 | 100.354 | 100.365 | 100.372 | 0.016 | 100.354 | 100.397
at% element | 0 | 1 | 2 | 3 | 4 | average | stdev | minimum | maximum
Si | 19.548 | 19.56 | 19.53 | 19.573 | 19.562 | 19.555 | 0.016 | 19.53 | 19.573
Al | 10.571 | 10.578 | 10.561 | 10.584 | 10.579 | 10.575 | 0.009 | 10.561 | 10.584
Fe | 0.006 | 0.006 | 0.006 | 0.006 | 0.006 | 0.006 | 0 | 0.006 | 0.006
K | 3.136 | 3.138 | 3.133 | 3.14 | 3.138 | 3.137 | 0.003 | 3.133 | 3.14
Na | 1.176 | 1.177 | 1.175 | 1.178 | 1.177 | 1.177 | 0.001 | 1.175 | 1.178
H | 1.316 | 1.274 | 1.384 | 1.227 | 1.267 | 1.294 | 0.059 | 1.227 | 1.384
N | 0.329 | 0.318 | 0.346 | 0.307 | 0.317 | 0.323 | 0.015 | 0.307 | 0.346
Sr | 0.094 | 0.094 | 0.093 | 0.094 | 0.094 | 0.094 | 0 | 0.093 | 0.094
Ba | 3.224 | 3.226 | 3.221 | 3.228 | 3.226 | 3.225 | 0.003 | 3.221 | 3.228
O | 60.599 | 60.629 | 60.55 | 60.663 | 60.634 | 60.615 | 0.043 | 60.55 | 60.663
TOTAL | 100 | 100 | 100 | 100 | 100 | 100 | 0 | 100 | 100

## hyalophane_GaNcalib_3_bg_apf
wt% element | 0 | 1 | 2 | 3 | 4 | average | stdev | minimum | maximum
Si | 22.86 | 22.86 | 22.86 | 22.86 | 22.86 | 22.86 | 0 | 22.86 | 22.86
Al | 11.876 | 11.876 | 11.876 | 11.876 | 11.876 | 11.876 | 0 | 11.876 | 11.876
Fe | 0.014 | 0.014 | 0.014 | 0.014 | 0.014 | 0.014 | 0 | 0.014 | 0.014
K | 5.105 | 5.105 | 5.105 | 5.105 | 5.105 | 5.105 | 0 | 5.105 | 5.105
Na | 1.126 | 1.126 | 1.126 | 1.126 | 1.126 | 1.126 | 0 | 1.126 | 1.126
H | 0.067 | 0.065 | 0.071 | 0.063 | 0.065 | 0.066 | 0.003 | 0.063 | 0.071
N | 0.234 | 0.227 | 0.247 | 0.218 | 0.225 | 0.23 | 0.011 | 0.218 | 0.247
Sr | 0.341 | 0.341 | 0.341 | 0.341 | 0.341 | 0.341 | 0 | 0.341 | 0.341
Ba | 18.438 | 18.438 | 18.438 | 18.438 | 18.438 | 18.438 | 0 | 18.438 | 18.438
O | 40.395 | 40.39 | 40.402 | 40.385 | 40.39 | 40.392 | 0.006 | 40.385 | 40.402
TOTAL | 100.458 | 100.443 | 100.481 | 100.428 | 100.441 | 100.45 | 0.02 | 100.428 | 100.481
wt% oxide | 0 | 1 | 2 | 3 | 4 | average | stdev | minimum | maximum
SiO2 | 48.906 | 48.906 | 48.906 | 48.906 | 48.906 | 48.906 | 0 | 48.906 | 48.906
Al2O3 | 22.44 | 22.44 | 22.44 | 22.44 | 22.44 | 22.44 | 0 | 22.44 | 22.44
FeO | 0.018 | 0.018 | 0.018 | 0.018 | 0.018 | 0.018 | 0 | 0.018 | 0.018
K2O | 6.15 | 6.15 | 6.15 | 6.15 | 6.15 | 6.15 | 0 | 6.15 | 6.15
Na2O | 1.518 | 1.518 | 1.518 | 1.518 | 1.518 | 1.518 | 0 | 1.518 | 1.518
H | 0.067 | 0.065 | 0.071 | 0.063 | 0.065 | 0.066 | 0.003 | 0.063 | 0.071
N2O | 0.368 | 0.356 | 0.387 | 0.343 | 0.354 | 0.362 | 0.017 | 0.343 | 0.387
SrO | 0.403 | 0.403 | 0.403 | 0.403 | 0.403 | 0.403 | 0 | 0.403 | 0.403
BaO | 20.586 | 20.586 | 20.586 | 20.586 | 20.586 | 20.586 | 0 | 20.586 | 20.586
TOTAL | 100.457 | 100.443 | 100.48 | 100.427 | 100.441 | 100.45 | 0.02 | 100.427 | 100.48
at% element | 0 | 1 | 2 | 3 | 4 | average | stdev | minimum | maximum
Si | 19.471 | 19.485 | 19.448 | 19.5 | 19.487 | 19.478 | 0.02 | 19.448 | 19.5
Al | 10.529 | 10.537 | 10.517 | 10.545 | 10.538 | 10.533 | 0.011 | 10.517 | 10.545
Fe | 0.006 | 0.006 | 0.006 | 0.006 | 0.006 | 0.006 | 0 | 0.006 | 0.006
K | 3.123 | 3.126 | 3.12 | 3.128 | 3.126 | 3.125 | 0.003 | 3.12 | 3.128
Na | 1.172 | 1.173 | 1.17 | 1.174 | 1.173 | 1.172 | 0.001 | 1.17 | 1.174
H | 1.6 | 1.548 | 1.682 | 1.493 | 1.541 | 1.573 | 0.072 | 1.493 | 1.682
N | 0.4 | 0.387 | 0.421 | 0.373 | 0.385 | 0.393 | 0.018 | 0.373 | 0.421
Sr | 0.093 | 0.093 | 0.093 | 0.093 | 0.093 | 0.093 | 0 | 0.093 | 0.093
Ba | 3.211 | 3.214 | 3.208 | 3.216 | 3.214 | 3.213 | 0.003 | 3.208 | 3.216
O | 60.394 | 60.431 | 60.335 | 60.472 | 60.437 | 60.414 | 0.052 | 60.335 | 60.472
TOTAL | 100 | 100 | 100 | 100 | 100 | 100 | 0 | 100 | 100