## A870_1_base
wt% element | 0 | 1 | 2 | 3 | 4 | 5 | 6 | 7 | average | stdev | minimum | maximum
Si | 30.056 | 30.056 | 30.056 | 30.056 | 30.056 | 30.056 | 30.056 | 30.056 | 30.056 | 0 | 30.056 | 30.056
Al | 7.304 | 7.304 | 7.304 | 7.304 | 7.304 | 7.304 | 7.304 | 7.304 | 7.304 | 0 | 7.304 | 7.304
Ca | 0.765 | 0.765 | 0.765 | 0.765 | 0.765 | 0.765 | 0.765 | 0.765 | 0.765 | 0 | 0.765 | 0.765
Mg | 0.157 | 0.157 | 0.157 | 0.157 | 0.157 | 0.157 | 0.157 | 0.157 | 0.157 | 0 | 0.157 | 0.157
Fe | 0.023 | 0.023 | 0.023 | 0.023 | 0.023 | 0.023 | 0.023 | 0.023 | 0.023 | 0 | 0.023 | 0.023
Mn | 0.023 | 0.023 | 0.023 | 0.023 | 0.023 | 0.023 | 0.023 | 0.023 | 0.023 | 0 | 0.023 | 0.023
Ti | 0.126 | 0.126 | 0.126 | 0.126 | 0.126 | 0.126 | 0.126 | 0.126 | 0.126 | 0 | 0.126 | 0.126
K | 1.976 | 1.976 | 1.976 | 1.976 | 1.976 | 1.976 | 1.976 | 1.976 | 1.976 | 0 | 1.976 | 1.976
Na | 4.043 | 4.043 | 4.043 | 4.043 | 4.043 | 4.043 | 4.043 | 4.043 | 4.043 | 0 | 4.043 | 4.043
H | 1.329 | 1.333 | 1.335 | 1.339 | 1.333 | 1.33 | 1.329 | 1.329 | 1.332 | 0.004 | 1.329 | 1.339
N | 0.544 | 0.508 | 0.488 | 0.456 | 0.51 | 0.531 | 0.544 | 0.543 | 0.516 | 0.031 | 0.456 | 0.544
P | 0.022 | 0.022 | 0.022 | 0.022 | 0.022 | 0.022 | 0.022 | 0.022 | 0.022 | 0 | 0.022 | 0.022
O | 53.633 | 53.665 | 53.682 | 53.711 | 53.663 | 53.644 | 53.633 | 53.634 | 53.658 | 0.028 | 53.633 | 53.711
TOTAL | 100 | 100 | 100 | 100 | 100 | 100 | 100 | 100 | 100 | 0 | 100 | 100
wt% oxide | 0 | 1 | 2 | 3 | 4 | 5 | 6 | 7 | average | stdev | minimum | maximum
SiO2 | 64.3 | 64.3 | 64.3 | 64.3 | 64.3 | 64.3 | 64.3 | 64.3 | 64.3 | 0 | 64.3 | 64.3
Al2O3 | 13.8 | 13.8 | 13.8 | 13.8 | 13.8 | 13.8 | 13.8 | 13.8 | 13.8 | 0 | 13.8 | 13.8
CaO | 1.07 | 1.07 | 1.07 | 1.07 | 1.07 | 1.07 | 1.07 | 1.07 | 1.07 | 0 | 1.07 | 1.07
MgO | 0.26 | 0.26 | 0.26 | 0.26 | 0.26 | 0.26 | 0.26 | 0.26 | 0.26 | 0 | 0.26 | 0.26
FeO | 0.03 | 0.03 | 0.03 | 0.03 | 0.03 | 0.03 | 0.03 | 0.03 | 0.03 | 0 | 0.03 | 0.03
MnO | 0.03 | 0.03 | 0.03 | 0.03 | 0.03 | 0.03 | 0.03 | 0.03 | 0.03 | 0 | 0.03 | 0.03
TiO2 | 0.21 | 0.21 | 0.21 | 0.21 | 0.21 | 0.21 | 0.21 | 0.21 | 0.21 | 0 | 0.21 | 0.21
K2O | 2.38 | 2.38 | 2.38 | 2.38 | 2.38 | 2.38 | 2.38 | 2.38 | 2.38 | 0 | 2.38 | 2.38
Na2O | 5.45 | 5.45 | 5.45 | 5.45 | 5.45 | 5.45 | 5.45 | 5.45 | 5.45 | 0 | 5.45 | 5.45
H2O | 11.876 | 11.912 | 11.931 | 11.963 | 11.909 | 11.888 | 11.875 | 11.877 | 11.904 | 0.031 | 11.875 | 11.963
N | 0.544 | 0.508 | 0.488 | 0.456 | 0.51 | 0.531 | 0.544 | 0.543 | 0.516 | 0.031 | 0.456 | 0.544
P2O5 | 0.05 | 0.05 | 0.05 | 0.05 | 0.05 | 0.05 | 0.05 | 0.05 | 0.05 | 0 | 0.05 | 0.05
TOTAL | 100 | 100 | 100 | 100 | 100 | 100 | 99.999 | 100 | 100 | 0 | 99.999 | 100
at% element | 0 | 1 | 2 | 3 | 4 | 5 | 6 | 7 | average | stdev | minimum | maximum
Si | 16.97 | 16.961 | 16.956 | 16.948 | 16.961 | 16.967 | 16.97 | 16.97 | 16.963 | 0.008 | 16.948 | 16.97
Al | 4.292 | 4.29 | 4.289 | 4.287 | 4.29 | 4.292 | 4.292 | 4.292 | 4.291 | 0.002 | 4.287 | 4.292
Ca | 0.303 | 0.302 | 0.302 | 0.302 | 0.302 | 0.302 | 0.303 | 0.303 | 0.302 | 0 | 0.302 | 0.303
Mg | 0.102 | 0.102 | 0.102 | 0.102 | 0.102 | 0.102 | 0.102 | 0.102 | 0.102 | 0 | 0.102 | 0.102
Fe | 0.007 | 0.007 | 0.007 | 0.007 | 0.007 | 0.007 | 0.007 | 0.007 | 0.007 | 0 | 0.007 | 0.007
Mn | 0.007 | 0.007 | 0.007 | 0.007 | 0.007 | 0.007 | 0.007 | 0.007 | 0.007 | 0 | 0.007 | 0.007
Ti | 0.042 | 0.042 | 0.042 | 0.042 | 0.042 | 0.042 | 0.042 | 0.042 | 0.042 | 0 | 0.042 | 0.042
K | 0.801 | 0.801 | 0.801 | 0.8 | 0.801 | 0.801 | 0.801 | 0.801 | 0.801 | 0 | 0.8 | 0.801
Na | 2.789 | 2.787 | 2.786 | 2.785 | 2.787 | 2.788 | 2.789 | 2.789 | 2.788 | 0.001 | 2.785 | 2.789
H | 20.906 | 20.958 | 20.985 | 21.032 | 20.954 | 20.923 | 20.905 | 20.907 | 20.946 | 0.045 | 20.905 | 21.032
N | 0.615 | 0.574 | 0.552 | 0.516 | 0.577 | 0.602 | 0.616 | 0.614 | 0.583 | 0.036 | 0.516 | 0.616
P | 0.011 | 0.011 | 0.011 | 0.011 | 0.011 | 0.011 | 0.011 | 0.011 | 0.011 | 0 | 0.011 | 0.011
O | 53.156 | 53.158 | 53.16 | 53.162 | 53.158 | 53.157 | 53.156 | 53.156 | 53.158 | 0.002 | 53.156 | 53.162
TOTAL | 100 | 100 | 100 | 100 | 100 | 100 | 100 | 100 | 100 | 0 | 100 | 100

## A870_2_bg
wt% element | 0 | 1 | 2 | 3 | 4 | 5 | 6 | 7 | average | stdev | minimum | maximum
Si | 30.056 | 30.056 | 30.056 | 30.056 | 30.056 | 30.056 | 30.056 | 30.056 | 30.056 | 0 | 30.056 | 30.056
Al | 7.304 | 7.304 | 7.304 | 7.304 | 7.304 | 7.304 | 7.304 | 7.304 | 7.304 | 0 | 7.304 | 7.304
Ca | 0.765 | 0.765 | 0.765 | 0.765 | 0.765 | 0.765 | 0.765 | 0.765 | 0.765 | 0 | 0.765 | 0.765
Mg | 0.157 | 0.157 | 0.157 | 0.157 | 0.157 | 0.157 | 0.157 | 0.157 | 0.157 | 0 | 0.157 | 0.157
Fe | 0.023 | 0.023 | 0.023 | 0.023 | 0.023 | 0.023 | 0.023 | 0.023 | 0.023 | 0 | 0.023 | 0.023
Mn | 0.023 | 0.023 | 0.023 | 0.023 | 0.023 | 0.023 | 0.023 | 0.023 | 0.023 | 0 | 0.023 | 0.023
Ti | 0.126 | 0.126 | 0.126 | 0.126 | 0.126 | 0.126 | 0.126 | 0.126 | 0.126 | 0 | 0.126 | 0.126
K | 1.976 | 1.976 | 1.976 | 1.976 | 1.976 | 1.976 | 1.976 | 1.976 | 1.976 | 0 | 1.976 | 1.976
Na | 4.043 | 4.043 | 4.043 | 4.043 | 4.043 | 4.043 | 4.043 | 4.043 | 4.043 | 0 | 4.043 | 4.043
H | 1.285 | 1.291 | 1.294 | 1.298 | 1.292 | 1.29 | 1.289 | 1.289 | 1.291 | 0.004 | 1.285 | 1.298
N | 0.932 | 0.883 | 0.853 | 0.815 | 0.872 | 0.887 | 0.901 | 0.904 | 0.881 | 0.035 | 0.815 | 0.932
P | 0.022 | 0.022 | 0.022 | 0.022 | 0.022 | 0.022 | 0.022 | 0.022 | 0.022 | 0 | 0.022 | 0.022
O | 53.289 | 53.332 | 53.358 | 53.392 | 53.342 | 53.328 | 53.316 | 53.313 | 53.334 | 0.031 | 53.289 | 53.392
TOTAL | 100 | 100 | 100 | 100 | 100 | 100 | 100 | 100 | 100 | 0 | 100 | 100
wt% oxide | 0 | 1 | 2 | 3 | 4 | 5 | 6 | 7 | average | stdev | minimum | maximum
SiO2 | 64.3 | 64.3 | 64.3 | 64.3 | 64.3 | 64.3 | 64.3 | 64.3 | 64.3 | 0 | 64.3 | 64.3
Al2O3 | 13.8 | 13.8 | 13.8 | 13.8 | 13.8 | 13.8 | 13.8 | 13.8 | 13.8 | 0 | 13.8 | 13.8
CaO | 1.07 | 1.07 | 1.07 | 1.07 | 1.07 | 1.07 | 1.07 | 1.07 | 1.07 | 0 | 1.07 | 1.07
MgO | 0.26 | 0.26 | 0.26 | 0.26 | 0.26 | 0.26 | 0.26 | 0.26 | 0.26 | 0 | 0.26 | 0.26
FeO | 0.03 | 0.03 | 0.03 | 0.03 | 0.03 | 0.03 | 0.03 | 0.03 | 0.03 | 0 | 0.03 | 0.03
MnO | 0.03 | 0.03 | 0.03 | 0.03 | 0.03 | 0.03 | 0.03 | 0.03 | 0.03 | 0 | 0.03 | 0.03
TiO2 | 0.21 | 0.21 | 0.21 | 0.21 | 0.21 | 0.21 | 0.21 | 0.21 | 0.21 | 0 | 0.21 | 0.21
K2O | 2.38 | 2.38 | 2.38 | 2.38 | 2.38 | 2.38 | 2.38 | 2.38 | 2.38 | 0 | 2.38 | 2.38
Na2O | 5.45 | 5.45 | 5.45 | 5.45 | 5.45 | 5.45 | 5.45 | 5.45 | 5.45 | 0 | 5.45 | 5.45
H2O | 11.488 | 11.536 | 11.566 | 11.604 | 11.548 | 11.532 | 11.518 | 11.515 | 11.539 | 0.035 | 11.488 | 11.604
N | 0.932 | 0.883 | 0.853 | 0.815 | 0.872 | 0.887 | 0.901 | 0.904 | 0.881 | 0.035 | 0.815 | 0.932
P2O5 | 0.05 | 0.05 | 0.05 | 0.05 | 0.05 | 0.05 | 0.05 | 0.05 | 0.05 | 0 | 0.05 | 0.05
TOTAL | 100 | 100 | 100 | 100 | 99.999 | 100 | 100 | 100 | 100 | 0 | 99.999 | 100
at% element | 0 | 1 | 2 | 3 | 4 | 5 | 6 | 7 | average | stdev | minimum | maximum
Si | 17.07 | 17.057 | 17.05 | 17.04 | 17.054 | 17.058 | 17.062 | 17.063 | 17.057 | 0.009 | 17.04 | 17.07
Al | 4.318 | 4.315 | 4.313 | 4.31 | 4.314 | 4.315 | 4.316 | 4.316 | 4.314 | 0.002 | 4.31 | 4.318
Ca | 0.304 | 0.304 | 0.304 | 0.304 | 0.304 | 0.304 | 0.304 | 0.304 | 0.304 | 0 | 0.304 | 0.304
Mg | 0.103 | 0.103 | 0.103 | 0.103 | 0.103 | 0.103 | 0.103 | 0.103 | 0.103 | 0 | 0.103 | 0.103
Fe | 0.007 | 0.007 | 0.007 | 0.007 | 0.007 | 0.007 | 0.007 | 0.007 | 0.007 | 0 | 0.007 | 0.007
Mn | 0.007 | 0.007 | 0.007 | 0.007 | 0.007 | 0.007 | 0.007 | 0.007 | 0.007 | 0 | 0.007 | 0.007
Ti | 0.042 | 0.042 | 0.042 | 0.042 | 0.042 | 0.042 | 0.042 | 0.042 | 0.042 | 0 | 0.042 | 0.042
K | 0.806 | 0.805 | 0.805 | 0.804 | 0.805 | 0.805 | 0.806 | 0.806 | 0.805 | 0 | 0.804 | 0.806
Na | 2.805 | 2.803 | 2.802 | 2.8 | 2.803 | 2.803 | 2.804 | 2.804 | 2.803 | 0.002 | 2.8 | 2.805
H | 20.342 | 20.412 | 20.456 | 20.512 | 20.429 | 20.407 | 20.386 | 20.382 | 20.416 | 0.052 | 20.342 | 20.512
N | 1.061 | 1.005 | 0.97 | 0.927 | 0.992 | 1.009 | 1.026 | 1.029 | 1.002 | 0.041 | 0.927 | 1.061
P | 0.011 | 0.011 | 0.011 | 0.011 | 0.011 | 0.011 | 0.011 | 0.011 | 0.011 | 0 | 0.011 | 0.011
O | 53.125 | 53.129 | 53.131 | 53.134 | 53.13 | 53.129 | 53.127 | 53.127 | 53.129 | 0.003 | 53.125 | 53.134
TOTAL | 100 | 100 | 100 | 100 | 100 | 100 | 100 | 100 | 100 | 0 | 100 | 100

## A870_3_bg_apf
wt% element | 0 | 1 | 2 | 3 | 4 | 5 | 6 | 7 | average | stdev | minimum | maximum
Si | 30.056 | 30.056 | 30.056 | 30.056 | 30.056 | 30.056 | 30.056 | 30.056 | 30.056 | 0 | 30.056 | 30.056
Al | 7.304 | 7.304 | 7.304 | 7.304 | 7.304 | 7.304 | 7.304 | 7.304 | 7.304 | 0 | 7.304 | 7.304
Ca | 0.765 | 0.765 | 0.765 | 0.765 | 0.765 | 0.765 | 0.765 | 0.765 | 0.765 | 0 | 0.765 | 0.765
Mg | 0.157 | 0.157 | 0.157 | 0.157 | 0.157 | 0.157 | 0.157 | 0.157 | 0.157 | 0 | 0.157 | 0.157
Fe | 0.023 | 0.023 | 0.023 | 0.023 | 0.023 | 0.023 | 0.023 | 0.023 | 0.023 | 0 | 0.023 | 0.023
Mn | 0.023 | 0.023 | 0.023 | 0.023 | 0.023 | 0.023 | 0.023 | 0.023 | 0.023 | 0 | 0.023 | 0.023
Ti | 0.126 | 0.126 | 0.126 | 0.126 | 0.126 | 0.126 | 0.126 | 0.126 | 0.126 | 0 | 0.126 | 0.126
K | 1.976 | 1.976 | 1.976 | 1.976 | 1.976 | 1.976 | 1.976 | 1.976 | 1.976 | 0 | 1.976 | 1.976
Na | 4.043 | 4.043 | 4.043 | 4.043 | 4.043 | 4.043 | 4.043 | 4.043 | 4.043 | 0 | 4.043 | 4.043
H | 1.264 | 1.271 | 1.275 | 1.28 | 1.272 | 1.27 | 1.268 | 1.268 | 1.271 | 0.005 | 1.264 | 1.28
N | 1.122 | 1.064 | 1.028 | 0.982 | 1.05 | 1.069 | 1.086 | 1.089 | 1.061 | 0.043 | 0.982 | 1.122
P | 0.022 | 0.022 | 0.022 | 0.022 | 0.022 | 0.022 | 0.022 | 0.022 | 0.022 | 0 | 0.022 | 0.022
O | 53.119 | 53.171 | 53.203 | 53.244 | 53.183 | 53.167 | 53.152 | 53.149 | 53.174 | 0.038 | 53.119 | 53.244
TOTAL | 100 | 100 | 100 | 100 | 100 | 100 | 100 | 100 | 100 | 0 | 100 | 100
wt% oxide | 0 | 1 | 2 | 3 | 4 | 5 | 6 | 7 | average | stdev | minimum | maximum
SiO2 | 64.3 | 64.3 | 64.3 | 64.3 | 64.3 | 64.3 | 64.3 | 64.3 | 64.3 | 0 | 64.3 | 64.3
Al2O3 | 13.8 | 13.8 | 13.8 | 13.8 | 13.8 | 13.8 | 13.8 | 13.8 | 13.8 | 0 | 13.8 | 13.8
CaO | 1.07 | 1.07 | 1.07 | 1.07 | 1.07 | 1.07 | 1.07 | 1.07 | 1.07 | 0 | 1.07 | 1.07
MgO | 0.26 | 0.26 | 0.26 | 0.26 | 0.26 | 0.26 | 0.26 | 0.26 | 0.26 | 0 | 0.26 | 0.26
FeO | 0.03 | 0.03 | 0.03 | 0.03 | 0.03 | 0.03 | 0.03 | 0.03 | 0.03 | 0 | 0.03 | 0.03
MnO | 0.03 | 0.03 | 0.03 | 0.03 | 0.03 | 0.03 | 0.03 | 0.03 | 0.03 | 0 | 0.03 | 0.03
TiO2 | 0.21 | 0.21 | 0.21 | 0.21 | 0.21 | 0.21 | 0.21 | 0.21 | 0.21 | 0 | 0.21 | 0.21
K2O | 2.38 | 2.38 | 2.38 | 2.38 | 2.38 | 2.38 | 2.38 | 2.38 | 2.38 | 0 | 2.38 | 2.38
Na2O | 5.45 | 5.45 | 5.45 | 5.45 | 5.45 | 5.45 | 5.45 | 5.45 | 5.45 | 0 | 5.45 | 5.45
H2O | 11.297 | 11.355 | 11.392 | 11.437 | 11.369 | 11.351 | 11.334 | 11.33 | 11.358 | 0.043 | 11.297 | 11.437
N | 1.122 | 1.064 | 1.028 | 0.982 | 1.05 | 1.069 | 1.086 | 1.089 | 1.061 | 0.043 | 0.982 | 1.122
P2O5 | 0.05 | 0.05 | 0.05 | 0.05 | 0.05 | 0.05 | 0.05 | 0.05 | 0.05 | 0 | 0.05 | 0.05
TOTAL | 100 | 100 | 100 | 100 | 100 | 99.999 | 100 | 100 | 100 | 0 | 99.999 | 100
at% element | 0 | 1 | 2 | 3 | 4 | 5 | 6 | 7 | average | stdev | minimum | maximum
Si | 17.119 | 17.104 | 17.095 | 17.083 | 17.1 | 17.105 | 17.11 | 17.111 | 17.103 | 0.011 | 17.083 | 17.119
Al | 4.33 | 4.326 | 4.324 | 4.321 | 4.326 | 4.327 | 4.328 | 4.328 | 4.326 | 0.003 | 4.321 | 4.33
Ca | 0.305 | 0.305 | 0.305 | 0.305 | 0.305 | 0.305 | 0.305 | 0.305 | 0.305 | 0 | 0.305 | 0.305
Mg | 0.103 | 0.103 | 0.103 | 0.103 | 0.103 | 0.103 | 0.103 | 0.103 | 0.103 | 0 | 0.103 | 0.103
Fe | 0.007 | 0.007 | 0.007 | 0.007 | 0.007 | 0.007 | 0.007 | 0.007 | 0.007 | 0 | 0.007 | 0.007
Mn | 0.007 | 0.007 | 0.007 | 0.007 | 0.007 | 0.007 | 0.007 | 0.007 | 0.007 | 0 | 0.007 | 0.007
Ti | 0.042 | 0.042 | 0.042 | 0.042 | 0.042 | 0.042 | 0.042 | 0.042 | 0.042 | 0 | 0.042 | 0.042
K | 0.808 | 0.808 | 0.807 | 0.807 | 0.807 | 0.808 | 0.808 | 0.808 | 0.808 | 0.001 | 0.807 | 0.808
Na | 2.813 | 2.811 | 2.809 | 2.807 | 2.81 | 2.811 | 2.812 | 2.812 | 2.811 | 0.002 | 2.807 | 2.813
H | 20.062 | 20.148 | 20.201 | 20.268 | 20.168 | 20.141 | 20.116 | 20.111 | 20.152 | 0.062 | 20.062 | 20.268
N | 1.282 | 1.214 | 1.172 | 1.119 | 1.198 | 1.219 | 1.239 | 1.243 | 1.211 | 0.049 | 1.119 | 1.282
P | 0.011 | 0.011 | 0.011 | 0.011 | 0.011 | 0.011 | 0.011 | 0.011 | 0.011 | 0 | 0.011 | 0.011
O | 53.11 | 53.114 | 53.117 | 53.121 | 53.116 | 53.114 | 53.113 | 53.112 | 53.115 | 0.003 | 53.11 | 53.121
TOTAL | 100 | 100 | 100 | 100 | 100 | 100 | 100 | 100 | 100 | 0 | 100 | 100

## A876_1_base
wt% element | 0 | 1 | 2 | 3 | 4 | 5 | average | stdev | minimum | maximum
Si | 29.635 | 29.635 | 29.635 | 29.635 | 29.635 | 29.635 | 29.635 | 0 | 29.635 | 29.635
Al | 7.293 | 7.293 | 7.293 | 7.293 | 7.293 | 7.293 | 7.293 | 0 | 7.293 | 7.293
Ca | 0.758 | 0.758 | 0.758 | 0.758 | 0.758 | 0.758 | 0.758 | 0 | 0.758 | 0.758
Mg | 0.157 | 0.157 | 0.157 | 0.157 | 0.157 | 0.157 | 0.157 | 0 | 0.157 | 0.157
Fe | 0.008 | 0.008 | 0.008 | 0.008 | 0.008 | 0.008 | 0.008 | 0 | 0.008 | 0.008
Mn | 0.008 | 0.008 | 0.008 | 0.008 | 0.008 | 0.008 | 0.008 | 0 | 0.008 | 0.008
Ti | 0.138 | 0.138 | 0.138 | 0.138 | 0.138 | 0.138 | 0.138 | 0 | 0.138 | 0.138
K | 1.984 | 1.984 | 1.984 | 1.984 | 1.984 | 1.984 | 1.984 | 0 | 1.984 | 1.984
Na | 4.006 | 4.006 | 4.006 | 4.006 | 4.006 | 4.006 | 4.006 | 0 | 4.006 | 4.006
H | 1.472 | 1.474 | 1.481 | 1.472 | 1.479 | 1.502 | 1.48 | 0.011 | 1.472 | 1.502
N | 0.272 | 0.254 | 0.193 | 0.275 | 0.215 | 0.01 | 0.203 | 0.1 | 0.01 | 0.275
P | 0.013 | 0.013 | 0.013 | 0.013 | 0.013 | 0.013 | 0.013 | 0 | 0.013 | 0.013
O | 54.256 | 54.272 | 54.327 | 54.254 | 54.307 | 54.489 | 54.318 | 0.089 | 54.254 | 54.489
TOTAL | 100 | 100 | 100 | 100 | 100 | 100 | 100 | 0 | 100 | 100
wt% oxide | 0 | 1 | 2 | 3 | 4 | 5 | average | stdev | minimum | maximum
SiO2 | 63.4 | 63.4 | 63.4 | 63.4 | 63.4 | 63.4 | 63.4 | 0 | 63.4 | 63.4
Al2O3 | 13.78 | 13.78 | 13.78 | 13.78 | 13.78 | 13.78 | 13.78 | 0 | 13.78 | 13.78
CaO | 1.06 | 1.06 | 1.06 | 1.06 | 1.06 | 1.06 | 1.06 | 0 | 1.06 | 1.06
MgO | 0.26 | 0.26 | 0.26 | 0.26 | 0.26 | 0.26 | 0.26 | 0 | 0.26 | 0.26
FeO | 0.01 | 0.01 | 0.01 | 0.01 | 0.01 | 0.01 | 0.01 | 0 | 0.01 | 0.01
MnO | 0.01 | 0.01 | 0.01 | 0.01 | 0.01 | 0.01 | 0.01 | 0 | 0.01 | 0.01
TiO2 | 0.23 | 0.23 | 0.23 | 0.23 | 0.23 | 0.23 | 0.23 | 0 | 0.23 | 0.23
K2O | 2.39 | 2.39 | 2.39 | 2.39 | 2.39 | 2.39 | 2.39 | 0 | 2.39 | 2.39
Na2O | 5.4 | 5.4 | 5.4 | 5.4 | 5.4 | 5.4 | 5.4 | 0 | 5.4 | 5.4
H2O | 13.158 | 13.175 | 13.237 | 13.154 | 13.215 | 13.42 | 13.226 | 0.1 | 13.154 | 13.42
N | 0.272 | 0.254 | 0.193 | 0.275 | 0.215 | 0.01 | 0.203 | 0.1 | 0.01 | 0.275
P2O5 | 0.03 | 0.03 | 0.03 | 0.03 | 0.03 | 0.03 | 0.03 | 0 | 0.03 | 0.03
TOTAL | 100 | 100 | 100 | 100 | 100 | 100 | 100 | 0 | 100 | 100
at% element | 0 | 1 | 2 | 3 | 4 | 5 | average | stdev | minimum | maximum
Si | 16.358 | 16.354 | 16.339 | 16.359 | 16.344 | 16.295 | 16.341 | 0.024 | 16.295 | 16.359
Al | 4.19 | 4.189 | 4.185 | 4.19 | 4.187 | 4.174 | 4.186 | 0.006 | 4.174 | 4.19
Ca | 0.293 | 0.293 | 0.293 | 0.293 | 0.293 | 0.292 | 0.293 | 0 | 0.292 | 0.293
Mg | 0.1 | 0.1 | 0.1 | 0.1 | 0.1 | 0.1 | 0.1 | 0 | 0.1 | 0.1
Fe | 0.002 | 0.002 | 0.002 | 0.002 | 0.002 | 0.002 | 0.002 | 0 | 0.002 | 0.002
Mn | 0.002 | 0.002 | 0.002 | 0.002 | 0.002 | 0.002 | 0.002 | 0 | 0.002 | 0.002
Ti | 0.045 | 0.045 | 0.045 | 0.045 | 0.045 | 0.044 | 0.045 | 0 | 0.044 | 0.045
K | 0.787 | 0.786 | 0.786 | 0.787 | 0.786 | 0.784 | 0.786 | 0.001 | 0.784 | 0.787
Na | 2.701 | 2.701 | 2.698 | 2.702 | 2.699 | 2.691 | 2.699 | 0.004 | 2.691 | 2.702
H | 22.644 | 22.668 | 22.754 | 22.64 | 22.723 | 23.006 | 22.739 | 0.138 | 22.64 | 23.006
N | 0.301 | 0.282 | 0.213 | 0.304 | 0.238 | 0.011 | 0.225 | 0.111 | 0.011 | 0.304
P | 0.007 | 0.007 | 0.006 | 0.007 | 0.006 | 0.006 | 0.007 | 0 | 0.006 | 0.007
O | 52.57 | 52.572 | 52.577 | 52.57 | 52.575 | 52.593 | 52.576 | 0.008 | 52.57 | 52.593
TOTAL | 100 | 100 | 100 | 100 | 100 | 100 | 100 | 0 | 100 | 100

## A876_2_bg
wt% element | 0 | 1 | 2 | 3 | 4 | 5 | average | stdev | minimum | maximum
Si | 29.635 | 29.635 | 29.635 | 29.635 | 29.635 | 29.635 | 29.635 | 0 | 29.635 | 29.635
Al | 7.293 | 7.293 | 7.293 | 7.293 | 7.293 | 7.293 | 7.293 | 0 | 7.293 | 7.293
Ca | 0.758 | 0.758 | 0.758 | 0.758 | 0.758 | 0.758 | 0.758 | 0 | 0.758 | 0.758
Mg | 0.157 | 0.157 | 0.157 | 0.157 | 0.157 | 0.157 | 0.157 | 0 | 0.157 | 0.157
Fe | 0.008 | 0.008 | 0.008 | 0.008 | 0.008 | 0.008 | 0.008 | 0 | 0.008 | 0.008
Mn | 0.008 | 0.008 | 0.008 | 0.008 | 0.008 | 0.008 | 0.008 | 0 | 0.008 | 0.008
Ti | 0.138 | 0.138 | 0.138 | 0.138 | 0.138 | 0.138 | 0.138 | 0 | 0.138 | 0.138
K | 1.984 | 1.984 | 1.984 | 1.984 | 1.984 | 1.984 | 1.984 | 0 | 1.984 | 1.984
Na | 4.006 | 4.006 | 4.006 | 4.006 | 4.006 | 4.006 | 4.006 | 0 | 4.006 | 4.006
H | 1.435 | 1.432 | 1.441 | 1.432 | 1.441 | 1.462 | 1.441 | 0.011 | 1.432 | 1.462
N | 0.608 | 0.63 | 0.552 | 0.63 | 0.549 | 0.367 | 0.556 | 0.099 | 0.367 | 0.63
P | 0.013 | 0.013 | 0.013 | 0.013 | 0.013 | 0.013 | 0.013 | 0 | 0.013 | 0.013
O | 53.958 | 53.939 | 54.008 | 53.938 | 54.01 | 54.172 | 54.004 | 0.088 | 53.938 | 54.172
TOTAL | 100 | 100 | 100 | 100 | 100 | 100 | 100 | 0 | 100 | 100
wt% oxide | 0 | 1 | 2 | 3 | 4 | 5 | average | stdev | minimum | maximum
SiO2 | 63.4 | 63.4 | 63.4 | 63.4 | 63.4 | 63.4 | 63.4 | 0 | 63.4 | 63.4
Al2O3 | 13.78 | 13.78 | 13.78 | 13.78 | 13.78 | 13.78 | 13.78 | 0 | 13.78 | 13.78
CaO | 1.06 | 1.06 | 1.06 | 1.06 | 1.06 | 1.06 | 1.06 | 0 | 1.06 | 1.06
MgO | 0.26 | 0.26 | 0.26 | 0.26 | 0.26 | 0.26 | 0.26 | 0 | 0.26 | 0.26
FeO | 0.01 | 0.01 | 0.01 | 0.01 | 0.01 | 0.01 | 0.01 | 0 | 0.01 | 0.01
MnO | 0.01 | 0.01 | 0.01 | 0.01 | 0.01 | 0.01 | 0.01 | 0 | 0.01 | 0.01
TiO2 | 0.23 | 0.23 | 0.23 | 0.23 | 0.23 | 0.23 | 0.23 | 0 | 0.23 | 0.23
K2O | 2.39 | 2.39 | 2.39 | 2.39 | 2.39 | 2.39 | 2.39 | 0 | 2.39 | 2.39
Na2O | 5.4 | 5.4 | 5.4 | 5.4 | 5.4 | 5.4 | 5.4 | 0 | 5.4 | 5.4
H2O | 12.821 | 12.8 | 12.878 | 12.799 | 12.881 | 13.062 | 12.873 | 0.099 | 12.799 | 13.062
N | 0.608 | 0.63 | 0.552 | 0.63 | 0.549 | 0.367 | 0.556 | 0.099 | 0.367 | 0.63
P2O5 | 0.03 | 0.03 | 0.03 | 0.03 | 0.03 | 0.03 | 0.03 | 0 | 0.03 | 0.03
TOTAL | 100 | 100 | 100 | 100 | 100 | 100 | 100 | 0 | 100 | 100
at% element | 0 | 1 | 2 | 3 | 4 | 5 | average | stdev | minimum | maximum
Si | 16.44 | 16.445 | 16.426 | 16.445 | 16.425 | 16.381 | 16.427 | 0.024 | 16.381 | 16.445
Al | 4.211 | 4.212 | 4.208 | 4.213 | 4.208 | 4.196 | 4.208 | 0.006 | 4.196 | 4.213
Ca | 0.295 | 0.295 | 0.294 | 0.295 | 0.294 | 0.293 | 0.294 | 0 | 0.293 | 0.295
Mg | 0.1 | 0.1 | 0.1 | 0.1 | 0.1 | 0.1 | 0.1 | 0 | 0.1 | 0.1
Fe | 0.002 | 0.002 | 0.002 | 0.002 | 0.002 | 0.002 | 0.002 | 0 | 0.002 | 0.002
Mn | 0.002 | 0.002 | 0.002 | 0.002 | 0.002 | 0.002 | 0.002 | 0 | 0.002 | 0.002
Ti | 0.045 | 0.045 | 0.045 | 0.045 | 0.045 | 0.045 | 0.045 | 0 | 0.045 | 0.045
K | 0.791 | 0.791 | 0.79 | 0.791 | 0.79 | 0.788 | 0.79 | 0.001 | 0.788 | 0.791
Na | 2.715 | 2.716 | 2.713 | 2.716 | 2.712 | 2.705 | 2.713 | 0.004 | 2.705 | 2.716
H | 22.175 | 22.145 | 22.254 | 22.144 | 22.258 | 22.512 | 22.248 | 0.139 | 22.144 | 22.512
N | 0.677 | 0.701 | 0.613 | 0.701 | 0.61 | 0.407 | 0.618 | 0.111 | 0.407 | 0.701
P | 0.007 | 0.007 | 0.007 | 0.007 | 0.007 | 0.007 | 0.007 | 0 | 0.007 | 0.007
O | 52.542 | 52.54 | 52.546 | 52.54 | 52.547 | 52.562 | 52.546 | 0.009 | 52.54 | 52.562
TOTAL | 100 | 100 | 100 | 100 | 100 | 100 | 100 | 0 | 100 | 100

## A876_3_bg_apf
wt% element | 0 | 1 | 2 | 3 | 4 | 5 | average | stdev | minimum | maximum
Si | 29.635 | 29.635 | 29.635 | 29.635 | 29.635 | 29.635 | 29.635 | 0 | 29.635 | 29.635
Al | 7.293 | 7.293 | 7.293 | 7.293 | 7.293 | 7.293 | 7.293 | 0 | 7.293 | 7.293
Ca | 0.758 | 0.758 | 0.758 | 0.758 | 0.758 | 0.758 | 0.758 | 0 | 0.758 | 0.758
Mg | 0.157 | 0.157 | 0.157 | 0.157 | 0.157 | 0.157 | 0.157 | 0 | 0.157 | 0.157
Fe | 0.008 | 0.008 | 0.008 | 0.008 | 0.008 | 0.008 | 0.008 | 0 | 0.008 | 0.008
Mn | 0.008 | 0.008 | 0.008 | 0.008 | 0.008 | 0.008 | 0.008 | 0 | 0.008 | 0.008
Ti | 0.138 | 0.138 | 0.138 | 0.138 | 0.138 | 0.138 | 0.138 | 0 | 0.138 | 0.138
K | 1.984 | 1.984 | 1.984 | 1.984 | 1.984 | 1.984 | 1.984 | 0 | 1.984 | 1.984
Na | 4.006 | 4.006 | 4.006 | 4.006 | 4.006 | 4.006 | 4.006 | 0 | 4.006 | 4.006
H | 1.421 | 1.418 | 1.428 | 1.418 | 1.429 | 1.453 | 1.428 | 0.013 | 1.418 | 1.453
N | 0.733 | 0.759 | 0.665 | 0.759 | 0.661 | 0.442 | 0.67 | 0.12 | 0.442 | 0.759
P | 0.013 | 0.013 | 0.013 | 0.013 | 0.013 | 0.013 | 0.013 | 0 | 0.013 | 0.013
O | 53.847 | 53.824 | 53.908 | 53.824 | 53.911 | 54.105 | 53.903 | 0.106 | 53.824 | 54.105
TOTAL | 100 | 100 | 100 | 100 | 100 | 100 | 100 | 0 | 100 | 100
wt% oxide | 0 | 1 | 2 | 3 | 4 | 5 | average | stdev | minimum | maximum
SiO2 | 63.4 | 63.4 | 63.4 | 63.4 | 63.4 | 63.4 | 63.4 | 0 | 63.4 | 63.4
Al2O3 | 13.78 | 13.78 | 13.78 | 13.78 | 13.78 | 13.78 | 13.78 | 0 | 13.78 | 13.78
CaO | 1.06 | 1.06 | 1.06 | 1.06 | 1.06 | 1.06 | 1.06 | 0 | 1.06 | 1.06
MgO | 0.26 | 0.26 | 0.26 | 0.26 | 0.26 | 0.26 | 0.26 | 0 | 0.26 | 0.26
FeO | 0.01 | 0.01 | 0.01 | 0.01 | 0.01 | 0.01 | 0.01 | 0 | 0.01 | 0.01
MnO | 0.01 | 0.01 | 0.01 | 0.01 | 0.01 | 0.01 | 0.01 | 0 | 0.01 | 0.01
TiO2 | 0.23 | 0.23 | 0.23 | 0.23 | 0.23 | 0.23 | 0.23 | 0 | 0.23 | 0.23
K2O | 2.39 | 2.39 | 2.39 | 2.39 | 2.39 | 2.39 | 2.39 | 0 | 2.39 | 2.39
Na2O | 5.4 | 5.4 | 5.4 | 5.4 | 5.4 | 5.4 | 5.4 | 0 | 5.4 | 5.4
H2O | 12.696 | 12.671 | 12.765 | 12.67 | 12.768 | 12.987 | 12.76 | 0.12 | 12.67 | 12.987
N | 0.733 | 0.759 | 0.665 | 0.759 | 0.661 | 0.442 | 0.67 | 0.12 | 0.442 | 0.759
P2O5 | 0.03 | 0.03 | 0.03 | 0.03 | 0.03 | 0.03 | 0.03 | 0 | 0.03 | 0.03
TOTAL | 100 | 100 | 100 | 100 | 100 | 100 | 100 | 0 | 100 | 100
at% element | 0 | 1 | 2 | 3 | 4 | 5 | average | stdev | minimum | maximum
Si | 16.47 | 16.476 | 16.453 | 16.476 | 16.452 | 16.399 | 16.455 | 0.029 | 16.399 | 16.476
Al | 4.219 | 4.221 | 4.215 | 4.221 | 4.214 | 4.201 | 4.215 | 0.007 | 4.201 | 4.221
Ca | 0.295 | 0.295 | 0.295 | 0.295 | 0.295 | 0.294 | 0.295 | 0 | 0.294 | 0.295
Mg | 0.101 | 0.101 | 0.101 | 0.101 | 0.101 | 0.1 | 0.101 | 0 | 0.1 | 0.101
Fe | 0.002 | 0.002 | 0.002 | 0.002 | 0.002 | 0.002 | 0.002 | 0 | 0.002 | 0.002
Mn | 0.002 | 0.002 | 0.002 | 0.002 | 0.002 | 0.002 | 0.002 | 0 | 0.002 | 0.002
Ti | 0.045 | 0.045 | 0.045 | 0.045 | 0.045 | 0.045 | 0.045 | 0 | 0.045 | 0.045
K | 0.792 | 0.792 | 0.791 | 0.792 | 0.791 | 0.789 | 0.791 | 0.001 | 0.789 | 0.792
Na | 2.72 | 2.721 | 2.717 | 2.721 | 2.717 | 2.708 | 2.717 | 0.005 | 2.708 | 2.721
H | 22 | 21.964 | 22.096 | 21.963 | 22.101 | 22.407 | 22.088 | 0.168 | 21.963 | 22.407
N | 0.817 | 0.846 | 0.74 | 0.846 | 0.736 | 0.491 | 0.746 | 0.134 | 0.491 | 0.846
P | 0.007 | 0.007 | 0.007 | 0.007 | 0.007 | 0.007 | 0.007 | 0 | 0.007 | 0.007
O | 52.531 | 52.529 | 52.537 | 52.528 | 52.537 | 52.556 | 52.536 | 0.01 | 52.528 | 52.556
TOTAL | 100 | 100 | 100 | 100 | 100 | 100 | 100 | 0 | 100 | 100

## B989_1_base
wt% element | 0 | 1 | 2 | 3 | 4 | 5 | average | stdev | minimum | maximum
Si | 31.739 | 31.739 | 31.739 | 31.739 | 31.739 | 31.739 | 31.739 | 0 | 31.739 | 31.739
Al | 7.187 | 7.187 | 7.187 | 7.187 | 7.187 | 7.187 | 7.187 | 0 | 7.187 | 7.187
Ca | 0.786 | 0.786 | 0.786 | 0.786 | 0.786 | 0.786 | 0.786 | 0 | 0.786 | 0.786
Mg | 0.151 | 0.151 | 0.151 | 0.151 | 0.151 | 0.151 | 0.151 | 0 | 0.151 | 0.151
Fe | 0.008 | 0.008 | 0.008 | 0.008 | 0.008 | 0.008 | 0.008 | 0 | 0.008 | 0.008
Mn | 0.008 | 0.008 | 0.008 | 0.008 | 0.008 | 0.008 | 0.008 | 0 | 0.008 | 0.008
Ti | 0.132 | 0.132 | 0.132 | 0.132 | 0.132 | 0.132 | 0.132 | 0 | 0.132 | 0.132
K | 1.992 | 1.992 | 1.992 | 1.992 | 1.992 | 1.992 | 1.992 | 0 | 1.992 | 1.992
Na | 4.451 | 4.451 | 4.451 | 4.451 | 4.451 | 4.451 | 4.451 | 0 | 4.451 | 4.451
H | 0.88 | 0.885 | 0.882 | 0.878 | 0.879 | 0.876 | 0.88 | 0.003 | 0.876 | 0.885
N | 0.602 | 0.561 | 0.585 | 0.623 | 0.61 | 0.639 | 0.603 | 0.028 | 0.561 | 0.639
P | 0.026 | 0.026 | 0.026 | 0.026 | 0.026 | 0.026 | 0.026 | 0 | 0.026 | 0.026
O | 52.038 | 52.074 | 52.053 | 52.019 | 52.031 | 52.005 | 52.037 | 0.025 | 52.005 | 52.074
TOTAL | 100 | 100 | 100 | 100 | 100 | 100 | 100 | 0 | 100 | 100
wt% oxide | 0 | 1 | 2 | 3 | 4 | 5 | average | stdev | minimum | maximum
SiO2 | 67.9 | 67.9 | 67.9 | 67.9 | 67.9 | 67.9 | 67.9 | 0 | 67.9 | 67.9
Al2O3 | 13.58 | 13.58 | 13.58 | 13.58 | 13.58 | 13.58 | 13.58 | 0 | 13.58 | 13.58
CaO | 1.1 | 1.1 | 1.1 | 1.1 | 1.1 | 1.1 | 1.1 | 0 | 1.1 | 1.1
MgO | 0.25 | 0.25 | 0.25 | 0.25 | 0.25 | 0.25 | 0.25 | 0 | 0.25 | 0.25
FeO | 0.01 | 0.01 | 0.01 | 0.01 | 0.01 | 0.01 | 0.01 | 0 | 0.01 | 0.01
MnO | 0.01 | 0.01 | 0.01 | 0.01 | 0.01 | 0.01 | 0.01 | 0 | 0.01 | 0.01
TiO2 | 0.22 | 0.22 | 0.22 | 0.22 | 0.22 | 0.22 | 0.22 | 0 | 0.22 | 0.22
K2O | 2.4 | 2.4 | 2.4 | 2.4 | 2.4 | 2.4 | 2.4 | 0 | 2.4 | 2.4
Na2O | 6 | 6 | 6 | 6 | 6 | 6 | 6 | 0 | 6 | 6
H2O | 7.868 | 7.908 | 7.885 | 7.847 | 7.86 | 7.83 | 7.866 | 0.028 | 7.83 | 7.908
N | 0.602 | 0.561 | 0.585 | 0.623 | 0.61 | 0.639 | 0.603 | 0.028 | 0.561 | 0.639
P2O5 | 0.06 | 0.06 | 0.06 | 0.06 | 0.06 | 0.06 | 0.06 | 0 | 0.06 | 0.06
TOTAL | 99.999 | 99.999 | 99.999 | 99.999 | 99.999 | 99.999 | 99.999 | 0 | 99.999 | 99.999
at% element | 0 | 1 | 2 | 3 | 4 | 5 | average | stdev | minimum | maximum
Si | 19.352 | 19.34 | 19.347 | 19.359 | 19.355 | 19.364 | 19.353 | 0.009 | 19.34 | 19.364
Al | 4.562 | 4.559 | 4.56 | 4.563 | 4.562 | 4.564 | 4.562 | 0.002 | 4.559 | 4.564
Ca | 0.336 | 0.336 | 0.336 | 0.336 | 0.336 | 0.336 | 0.336 | 0 | 0.336 | 0.336
Mg | 0.106 | 0.106 | 0.106 | 0.106 | 0.106 | 0.106 | 0.106 | 0 | 0.106 | 0.106
Fe | 0.002 | 0.002 | 0.002 | 0.002 | 0.002 | 0.002 | 0.002 | 0 | 0.002 | 0.002
Mn | 0.002 | 0.002 | 0.002 | 0.002 | 0.002 | 0.002 | 0.002 | 0 | 0.002 | 0.002
Ti | 0.047 | 0.047 | 0.047 | 0.047 | 0.047 | 0.047 | 0.047 | 0 | 0.047 | 0.047
K | 0.873 | 0.872 | 0.872 | 0.873 | 0.873 | 0.873 | 0.873 | 0 | 0.872 | 0.873
Na | 3.316 | 3.313 | 3.315 | 3.317 | 3.316 | 3.318 | 3.316 | 0.001 | 3.313 | 3.318
H | 14.957 | 15.024 | 14.985 | 14.922 | 14.944 | 14.895 | 14.955 | 0.046 | 14.895 | 15.024
N | 0.735 | 0.686 | 0.715 | 0.761 | 0.746 | 0.782 | 0.737 | 0.034 | 0.686 | 0.782
P | 0.014 | 0.014 | 0.014 | 0.014 | 0.014 | 0.014 | 0.014 | 0 | 0.014 | 0.014
O | 55.697 | 55.699 | 55.698 | 55.696 | 55.697 | 55.695 | 55.697 | 0.001 | 55.695 | 55.699
TOTAL | 100 | 100 | 100 | 100 | 100 | 100 | 100 | 0 | 100 | 100

## B989_2_bg
wt% element | 0 | 1 | 2 | 3 | 4 | 5 | average | stdev | minimum | maximum
Si | 31.739 | 31.739 | 31.739 | 31.739 | 31.739 | 31.739 | 31.739 | 0 | 31.739 | 31.739
Al | 7.187 | 7.187 | 7.187 | 7.187 | 7.187 | 7.187 | 7.187 | 0 | 7.187 | 7.187
Ca | 0.786 | 0.786 | 0.786 | 0.786 | 0.786 | 0.786 | 0.786 | 0 | 0.786 | 0.786
Mg | 0.151 | 0.151 | 0.151 | 0.151 | 0.151 | 0.151 | 0.151 | 0 | 0.151 | 0.151
Fe | 0.008 | 0.008 | 0.008 | 0.008 | 0.008 | 0.008 | 0.008 | 0 | 0.008 | 0.008
Mn | 0.008 | 0.008 | 0.008 | 0.008 | 0.008 | 0.008 | 0.008 | 0 | 0.008 | 0.008
Ti | 0.132 | 0.132 | 0.132 | 0.132 | 0.132 | 0.132 | 0.132 | 0 | 0.132 | 0.132
K | 1.992 | 1.992 | 1.992 | 1.992 | 1.992 | 1.992 | 1.992 | 0 | 1.992 | 1.992
Na | 4.451 | 4.451 | 4.451 | 4.451 | 4.451 | 4.451 | 4.451 | 0 | 4.451 | 4.451
H | 0.839 | 0.842 | 0.84 | 0.838 | 0.839 | 0.834 | 0.839 | 0.003 | 0.834 | 0.842
N | 0.974 | 0.946 | 0.958 | 0.982 | 0.975 | 1.013 | 0.975 | 0.023 | 0.946 | 1.013
P | 0.026 | 0.026 | 0.026 | 0.026 | 0.026 | 0.026 | 0.026 | 0 | 0.026 | 0.026
O | 51.707 | 51.732 | 51.721 | 51.7 | 51.706 | 51.672 | 51.707 | 0.02 | 51.672 | 51.732
TOTAL | 100 | 100 | 100 | 100 | 100 | 100 | 100 | 0 | 100 | 100
wt% oxide | 0 | 1 | 2 | 3 | 4 | 5 | average | stdev | minimum | maximum
SiO2 | 67.9 | 67.9 | 67.9 | 67.9 | 67.9 | 67.9 | 67.9 | 0 | 67.9 | 67.9
Al2O3 | 13.58 | 13.58 | 13.58 | 13.58 | 13.58 | 13.58 | 13.58 | 0 | 13.58 | 13.58
CaO | 1.1 | 1.1 | 1.1 | 1.1 | 1.1 | 1.1 | 1.1 | 0 | 1.1 | 1.1
MgO | 0.25 | 0.25 | 0.25 | 0.25 | 0.25 | 0.25 | 0.25 | 0 | 0.25 | 0.25
FeO | 0.01 | 0.01 | 0.01 | 0.01 | 0.01 | 0.01 | 0.01 | 0 | 0.01 | 0.01
MnO | 0.01 | 0.01 | 0.01 | 0.01 | 0.01 | 0.01 | 0.01 | 0 | 0.01 | 0.01
TiO2 | 0.22 | 0.22 | 0.22 | 0.22 | 0.22 | 0.22 | 0.22 | 0 | 0.22 | 0.22
K2O | 2.4 | 2.4 | 2.4 | 2.4 | 2.4 | 2.4 | 2.4 | 0 | 2.4 | 2.4
Na2O | 6 | 6 | 6 | 6 | 6 | 6 | 6 | 0 | 6 | 6
H2O | 7.495 | 7.523 | 7.511 | 7.487 | 7.494 | 7.456 | 7.495 | 0.023 | 7.456 | 7.523
N | 0.974 | 0.946 | 0.958 | 0.982 | 0.975 | 1.013 | 0.975 | 0.023 | 0.946 | 1.013
P2O5 | 0.06 | 0.06 | 0.06 | 0.06 | 0.06 | 0.06 | 0.06 | 0 | 0.06 | 0.06
TOTAL | 99.999 | 99.999 | 99.999 | 99.999 | 99.999 | 99.999 | 99.999 | 0 | 99.999 | 99.999
at% element | 0 | 1 | 2 | 3 | 4 | 5 | average | stdev | minimum | maximum
Si | 19.47 | 19.462 | 19.465 | 19.473 | 19.471 | 19.483 | 19.471 | 0.007 | 19.462 | 19.483
Al | 4.59 | 4.587 | 4.588 | 4.59 | 4.59 | 4.592 | 4.59 | 0.002 | 4.587 | 4.592
Ca | 0.338 | 0.338 | 0.338 | 0.338 | 0.338 | 0.338 | 0.338 | 0 | 0.338 | 0.338
Mg | 0.107 | 0.107 | 0.107 | 0.107 | 0.107 | 0.107 | 0.107 | 0 | 0.107 | 0.107
Fe | 0.002 | 0.002 | 0.002 | 0.002 | 0.002 | 0.002 | 0.002 | 0 | 0.002 | 0.002
Mn | 0.002 | 0.002 | 0.002 | 0.002 | 0.002 | 0.002 | 0.002 | 0 | 0.002 | 0.002
Ti | 0.047 | 0.047 | 0.047 | 0.047 | 0.047 | 0.048 | 0.047 | 0 | 0.047 | 0.048
K | 0.878 | 0.878 | 0.878 | 0.878 | 0.878 | 0.878 | 0.878 | 0 | 0.878 | 0.878
Na | 3.336 | 3.334 | 3.335 | 3.336 | 3.336 | 3.338 | 3.336 | 0.001 | 3.334 | 3.338
H | 14.336 | 14.383 | 14.363 | 14.322 | 14.335 | 14.27 | 14.335 | 0.039 | 14.27 | 14.383
N | 1.198 | 1.163 | 1.178 | 1.208 | 1.199 | 1.248 | 1.199 | 0.029 | 1.163 | 1.248
P | 0.015 | 0.015 | 0.015 | 0.015 | 0.015 | 0.015 | 0.015 | 0 | 0.015 | 0.015
O | 55.681 | 55.682 | 55.681 | 55.68 | 55.681 | 55.679 | 55.681 | 0.001 | 55.679 | 55.682
TOTAL | 100 | 100 | 100 | 100 | 100 | 100 | 100 | 0 | 100 | 100

## B989_3_bg_apf
wt% element | 0 | 1 | 2 | 3 | 4 | 5 | average | stdev | minimum | maximum
Si | 31.739 | 31.739 | 31.739 | 31.739 | 31.739 | 31.739 | 31.739 | 0 | 31.739 | 31.739
Al | 7.187 | 7.187 | 7.187 | 7.187 | 7.187 | 7.187 | 7.187 | 0 | 7.187 | 7.187
Ca | 0.786 | 0.786 | 0.786 | 0.786 | 0.786 | 0.786 | 0.786 | 0 | 0.786 | 0.786
Mg | 0.151 | 0.151 | 0.151 | 0.151 | 0.151 | 0.151 | 0.151 | 0 | 0.151 | 0.151
Fe | 0.008 | 0.008 | 0.008 | 0.008 | 0.008 | 0.008 | 0.008 | 0 | 0.008 | 0.008
Mn | 0.008 | 0.008 | 0.008 | 0.008 | 0.008 | 0.008 | 0.008 | 0 | 0.008 | 0.008
Ti | 0.132 | 0.132 | 0.132 | 0.132 | 0.132 | 0.132 | 0.132 | 0 | 0.132 | 0.132
K | 1.992 | 1.992 | 1.992 | 1.992 | 1.992 | 1.992 | 1.992 | 0 | 1.992 | 1.992
Na | 4.451 | 4.451 | 4.451 | 4.451 | 4.451 | 4.451 | 4.451 | 0 | 4.451 | 4.451
H | 0.816 | 0.82 | 0.819 | 0.815 | 0.816 | 0.811 | 0.816 | 0.003 | 0.811 | 0.82
N | 1.174 | 1.14 | 1.154 | 1.183 | 1.174 | 1.221 | 1.174 | 0.028 | 1.14 | 1.221
P | 0.026 | 0.026 | 0.026 | 0.026 | 0.026 | 0.026 | 0.026 | 0 | 0.026 | 0.026
O | 51.53 | 51.56 | 51.547 | 51.522 | 51.529 | 51.488 | 51.529 | 0.025 | 51.488 | 51.56
TOTAL | 100 | 100 | 100 | 100 | 100 | 100 | 100 | 0 | 100 | 100
wt% oxide | 0 | 1 | 2 | 3 | 4 | 5 | average | stdev | minimum | maximum
SiO2 | 67.9 | 67.9 | 67.9 | 67.9 | 67.9 | 67.9 | 67.9 | 0 | 67.9 | 67.9
Al2O3 | 13.58 | 13.58 | 13.58 | 13.58 | 13.58 | 13.58 | 13.58 | 0 | 13.58 | 13.58
CaO | 1.1 | 1.1 | 1.1 | 1.1 | 1.1 | 1.1 | 1.1 | 0 | 1.1 | 1.1
MgO | 0.25 | 0.25 | 0.25 | 0.25 | 0.25 | 0.25 | 0.25 | 0 | 0.25 | 0.25
FeO | 0.01 | 0.01 | 0.01 | 0.01 | 0.01 | 0.01 | 0.01 | 0 | 0.01 | 0.01
MnO | 0.01 | 0.01 | 0.01 | 0.01 | 0.01 | 0.01 | 0.01 | 0 | 0.01 | 0.01
TiO2 | 0.22 | 0.22 | 0.22 | 0.22 | 0.22 | 0.22 | 0.22 | 0 | 0.22 | 0.22
K2O | 2.4 | 2.4 | 2.4 | 2.4 | 2.4 | 2.4 | 2.4 | 0 | 2.4 | 2.4
Na2O | 6 | 6 | 6 | 6 | 6 | 6 | 6 | 0 | 6 | 6
H2O | 7.296 | 7.33 | 7.315 | 7.286 | 7.295 | 7.248 | 7.295 | 0.028 | 7.248 | 7.33
N | 1.174 | 1.14 | 1.154 | 1.183 | 1.174 | 1.221 | 1.174 | 0.028 | 1.14 | 1.221
P2O5 | 0.06 | 0.06 | 0.06 | 0.06 | 0.06 | 0.06 | 0.06 | 0 | 0.06 | 0.06
TOTAL | 99.999 | 99.999 | 99.999 | 99.999 | 99.999 | 99.999 | 99.999 | 0 | 99.999 | 99.999
at% element | 0 | 1 | 2 | 3 | 4 | 5 | average | stdev | minimum | maximum
Si | 19.534 | 19.523 | 19.528 | 19.537 | 19.534 | 19.55 | 19.535 | 0.009 | 19.523 | 19.55
Al | 4.604 | 4.602 | 4.603 | 4.605 | 4.605 | 4.608 | 4.605 | 0.002 | 4.602 | 4.608
Ca | 0.339 | 0.339 | 0.339 | 0.339 | 0.339 | 0.339 | 0.339 | 0 | 0.339 | 0.339
Mg | 0.107 | 0.107 | 0.107 | 0.107 | 0.107 | 0.107 | 0.107 | 0 | 0.107 | 0.107
Fe | 0.002 | 0.002 | 0.002 | 0.002 | 0.002 | 0.002 | 0.002 | 0 | 0.002 | 0.002
Mn | 0.002 | 0.002 | 0.002 | 0.002 | 0.002 | 0.002 | 0.002 | 0 | 0.002 | 0.002
Ti | 0.048 | 0.048 | 0.048 | 0.048 | 0.048 | 0.048 | 0.048 | 0 | 0.048 | 0.048
K | 0.881 | 0.88 | 0.881 | 0.881 | 0.881 | 0.882 | 0.881 | 0 | 0.88 | 0.882
Na | 3.347 | 3.345 | 3.346 | 3.347 | 3.347 | 3.349 | 3.347 | 0.002 | 3.345 | 3.349
H | 14 | 14.057 | 14.033 | 13.984 | 13.999 | 13.92 | 13.999 | 0.047 | 13.92 | 14.057
N | 1.448 | 1.406 | 1.424 | 1.46 | 1.449 | 1.508 | 1.449 | 0.035 | 1.406 | 1.508
P | 0.015 | 0.015 | 0.015 | 0.015 | 0.015 | 0.015 | 0.015 | 0 | 0.015 | 0.015
O | 55.672 | 55.673 | 55.673 | 55.671 | 55.672 | 55.67 | 55.672 | 0.001 | 55.67 | 55.673
TOTAL | 100 | 100 | 100 | 100 | 100 | 100 | 100 | 0 | 100 | 100