## A870_2_bg_detlim
wt% element | 0 | 1 | 2 | 3 | 4 | 5 | 6 | 7 | average | stdev | minimum | maximum
N | 0.029 | 0.015 | 0.018 | 0.016 | 0.021 | 0.015 | 0.017 | 0.022 | 0.019 | 0.005 | 0.015 | 0.029
wt% oxide | 0 | 1 | 2 | 3 | 4 | 5 | 6 | 7 | average | stdev | minimum | maximum
N | 0.029 | 0.015 | 0.018 | 0.016 | 0.021 | 0.015 | 0.017 | 0.022 | 0.019 | 0.005 | 0.015 | 0.029
at% element | 0 | 1 | 2 | 3 | 4 | 5 | 6 | 7 | average | stdev | minimum | maximum
N | 0.032 | 0.017 | 0.02 | 0.018 | 0.023 | 0.017 | 0.02 | 0.025 | 0.021 | 0.005 | 0.017 | 0.032

## A870_3_bg_apf_detlim
wt% element | 0 | 1 | 2 | 3 | 4 | 5 | 6 | 7 | average | stdev | minimum | maximum
N | 0.035 | 0.018 | 0.022 | 0.019 | 0.025 | 0.019 | 0.021 | 0.027 | 0.023 | 0.006 | 0.018 | 0.035
wt% oxide | 0 | 1 | 2 | 3 | 4 | 5 | 6 | 7 | average | stdev | minimum | maximum
N | 0.035 | 0.018 | 0.022 | 0.019 | 0.025 | 0.019 | 0.021 | 0.027 | 0.023 | 0.006 | 0.018 | 0.035
at% element | 0 | 1 | 2 | 3 | 4 | 5 | 6 | 7 | average | stdev | minimum | maximum
N | 0.039 | 0.02 | 0.024 | 0.021 | 0.028 | 0.021 | 0.024 | 0.03 | 0.026 | 0.006 | 0.02 | 0.039

## A876_2_bg_detlim
wt% element | 0 | 1 | 2 | 3 | 4 | 5 | average | stdev | minimum | maximum
N | 0.015 | 0.028 | 0.015 | 0.016 | 0.015 | 0.031 | 0.02 | 0.007 | 0.015 | 0.031
wt% oxide | 0 | 1 | 2 | 3 | 4 | 5 | average | stdev | minimum | maximum
N | 0.015 | 0.028 | 0.015 | 0.016 | 0.015 | 0.031 | 0.02 | 0.007 | 0.015 | 0.031
at% element | 0 | 1 | 2 | 3 | 4 | 5 | average | stdev | minimum | maximum
N | 0.016 | 0.031 | 0.017 | 0.018 | 0.017 | 0.034 | 0.022 | 0.008 | 0.016 | 0.034

## A876_3_bg_apf_detlim
wt% element | 0 | 1 | 2 | 3 | 4 | 5 | average | stdev | minimum | maximum
N | 0.018 | 0.034 | 0.018 | 0.02 | 0.018 | 0.037 | 0.024 | 0.009 | 0.018 | 0.037
wt% oxide | 0 | 1 | 2 | 3 | 4 | 5 | average | stdev | minimum | maximum
N | 0.018 | 0.034 | 0.018 | 0.02 | 0.018 | 0.037 | 0.024 | 0.009 | 0.018 | 0.037
at% element | 0 | 1 | 2 | 3 | 4 | 5 | average | stdev | minimum | maximum
N | 0.02 | 0.037 | 0.02 | 0.022 | 0.02 | 0.041 | 0.027 | 0.01 | 0.02 | 0.041

## B989_2_bg_detlim
wt% element | 0 | 1 | 2 | 3 | 4 | 5 | average | stdev | minimum | maximum
N | 0.013 | 0.03 | 0.027 | 0.017 | 0.018 | 0.019 | 0.021 | 0.007 | 0.013 | 0.03
wt% oxide | 0 | 1 | 2 | 3 | 4 | 5 | average | stdev | minimum | maximum
N | 0.013 | 0.03 | 0.027 | 0.017 | 0.018 | 0.019 | 0.021 | 0.007 | 0.013 | 0.03
at% element | 0 | 1 | 2 | 3 | 4 | 5 | average | stdev | minimum | maximum
N | 0.016 | 0.037 | 0.033 | 0.021 | 0.021 | 0.023 | 0.025 | 0.008 | 0.016 | 0.037

## B989_3_bg_apf_detlim
wt% element | 0 | 1 | 2 | 3 | 4 | 5 | average | stdev | minimum | maximum
N | 0.016 | 0.036 | 0.033 | 0.021 | 0.021 | 0.023 | 0.025 | 0.008 | 0.016 | 0.036
wt% oxide | 0 | 1 | 2 | 3 | 4 | 5 | average | stdev | minimum | maximum
N | 0.016 | 0.036 | 0.033 | 0.021 | 0.021 | 0.023 | 0.025 | 0.008 | 0.016 | 0.036
at% element | 0 | 1 | 2 | 3 | 4 | 5 | average | stdev | minimum | maximum
N | 0.019 | 0.044 | 0.039 | 0.025 | 0.026 | 0.028 | 0.03 | 0.01 | 0.019 | 0.044