## hyalophane_BNcalib_1_base
wt% element | 0 | 1 | 2 | 3 | 4 | average | stdev | minimum | maximum
Si | 22.86 | 22.86 | 22.86 | 22.86 | 22.86 | 22.86 | 0 | 22.86 | 22.86
Al | 11.876 | 11.876 | 11.876 | 11.876 | 11.876 | 11.876 | 0 | 11.876 | 11.876
Fe | 0.014 | 0.014 | 0.014 | 0.014 | 0.014 | 0.014 | 0 | 0.014 | 0.014
K | 5.105 | 5.105 | 5.105 | 5.105 | 5.105 | 5.105 | 0 | 5.105 | 5.105
Na | 1.126 | 1.126 | 1.126 | 1.126 | 1.126 | 1.126 | 0 | 1.126 | 1.126
H | 0 | 0 | 0 | 0 | 0 | 0 | 0 | 0 | 0
N | 0 | 0 | 0 | 0 | 0 | 0 | 0 | 0 | 0
Sr | 0.341 | 0.341 | 0.341 | 0.341 | 0.341 | 0.341 | 0 | 0.341 | 0.341
Ba | 18.438 | 18.438 | 18.438 | 18.438 | 18.438 | 18.438 | 0 | 18.438 | 18.438
O | 40.261 | 40.261 | 40.261 | 40.261 | 40.261 | 40.261 | 0 | 40.261 | 40.261
TOTAL | 100.022 | 100.022 | 100.022 | 100.022 | 100.022 | 100.022 | 0 | 100.022 | 100.022
wt% oxide | 0 | 1 | 2 | 3 | 4 | average | stdev | minimum | maximum
SiO2 | 48.906 | 48.906 | 48.906 | 48.906 | 48.906 | 48.906 | 0 | 48.906 | 48.906
Al2O3 | 22.44 | 22.44 | 22.44 | 22.44 | 22.44 | 22.44 | 0 | 22.44 | 22.44
FeO | 0.018 | 0.018 | 0.018 | 0.018 | 0.018 | 0.018 | 0 | 0.018 | 0.018
K2O | 6.15 | 6.15 | 6.15 | 6.15 | 6.15 | 6.15 | 0 | 6.15 | 6.15
Na2O | 1.518 | 1.518 | 1.518 | 1.518 | 1.518 | 1.518 | 0 | 1.518 | 1.518
H | 0 | 0 | 0 | 0 | 0 | 0 | 0 | 0 | 0
N2O | 0 | 0 | 0 | 0 | 0 | 0 | 0 | 0 | 0
SrO | 0.403 | 0.403 | 0.403 | 0.403 | 0.403 | 0.403 | 0 | 0.403 | 0.403
BaO | 20.586 | 20.586 | 20.586 | 20.586 | 20.586 | 20.586 | 0 | 20.586 | 20.586
TOTAL | 100.022 | 100.022 | 100.022 | 100.022 | 100.022 | 100.022 | 0 | 100.022 | 100.022
at% element | 0 | 1 | 2 | 3 | 4 | average | stdev | minimum | maximum
Si | 19.909 | 19.909 | 19.909 | 19.909 | 19.909 | 19.909 | 0 | 19.909 | 19.909
Al | 10.766 | 10.766 | 10.766 | 10.766 | 10.766 | 10.766 | 0 | 10.766 | 10.766
Fe | 0.006 | 0.006 | 0.006 | 0.006 | 0.006 | 0.006 | 0 | 0.006 | 0.006
K | 3.194 | 3.194 | 3.194 | 3.194 | 3.194 | 3.194 | 0 | 3.194 | 3.194
Na | 1.198 | 1.198 | 1.198 | 1.198 | 1.198 | 1.198 | 0 | 1.198 | 1.198
H | 0 | 0 | 0 | 0 | 0 | 0 | 0 | 0 | 0
N | 0 | 0 | 0 | 0 | 0 | 0 | 0 | 0 | 0
Sr | 0.095 | 0.095 | 0.095 | 0.095 | 0.095 | 0.095 | 0 | 0.095 | 0.095
Ba | 3.284 | 3.284 | 3.284 | 3.284 | 3.284 | 3.284 | 0 | 3.284 | 3.284
O | 61.548 | 61.548 | 61.548 | 61.548 | 61.548 | 61.548 | 0 | 61.548 | 61.548
TOTAL | 100 | 100 | 100 | 100 | 100 | 100 | 0 | 100 | 100

## hyalophane_BNcalib_2_bg
wt% element | 0 | 1 | 2 | 3 | 4 | average | stdev | minimum | maximum
Si | 22.86 | 22.86 | 22.86 | 22.86 | 22.86 | 22.86 | 0 | 22.86 | 22.86
Al | 11.876 | 11.876 | 11.876 | 11.876 | 11.876 | 11.876 | 0 | 11.876 | 11.876
Fe | 0.014 | 0.014 | 0.014 | 0.014 | 0.014 | 0.014 | 0 | 0.014 | 0.014
K | 5.105 | 5.105 | 5.105 | 5.105 | 5.105 | 5.105 | 0 | 5.105 | 5.105
Na | 1.126 | 1.126 | 1.126 | 1.126 | 1.126 | 1.126 | 0 | 1.126 | 1.126
H | 0.052 | 0.042 | 0.045 | 0.045 | 0.051 | 0.047 | 0.005 | 0.042 | 0.052
N | 0.181 | 0.145 | 0.155 | 0.155 | 0.178 | 0.163 | 0.016 | 0.145 | 0.181
Sr | 0.341 | 0.341 | 0.341 | 0.341 | 0.341 | 0.341 | 0 | 0.341 | 0.341
Ba | 18.438 | 18.438 | 18.438 | 18.438 | 18.438 | 18.438 | 0 | 18.438 | 18.438
O | 40.364 | 40.343 | 40.349 | 40.349 | 40.362 | 40.354 | 0.009 | 40.343 | 40.364
TOTAL | 100.36 | 100.291 | 100.311 | 100.31 | 100.353 | 100.325 | 0.03 | 100.291 | 100.36
wt% oxide | 0 | 1 | 2 | 3 | 4 | average | stdev | minimum | maximum
SiO2 | 48.906 | 48.906 | 48.906 | 48.906 | 48.906 | 48.906 | 0 | 48.906 | 48.906
Al2O3 | 22.44 | 22.44 | 22.44 | 22.44 | 22.44 | 22.44 | 0 | 22.44 | 22.44
FeO | 0.018 | 0.018 | 0.018 | 0.018 | 0.018 | 0.018 | 0 | 0.018 | 0.018
K2O | 6.15 | 6.15 | 6.15 | 6.15 | 6.15 | 6.15 | 0 | 6.15 | 6.15
Na2O | 1.518 | 1.518 | 1.518 | 1.518 | 1.518 | 1.518 | 0 | 1.518 | 1.518
H | 0.052 | 0.042 | 0.045 | 0.045 | 0.051 | 0.047 | 0.005 | 0.042 | 0.052
N2O | 0.285 | 0.227 | 0.244 | 0.243 | 0.279 | 0.256 | 0.025 | 0.227 | 0.285
SrO | 0.403 | 0.403 | 0.403 | 0.403 | 0.403 | 0.403 | 0 | 0.403 | 0.403
BaO | 20.586 | 20.586 | 20.586 | 20.586 | 20.586 | 20.586 | 0 | 20.586 | 20.586
TOTAL | 100.359 | 100.291 | 100.31 | 100.31 | 100.352 | 100.325 | 0.03 | 100.291 | 100.359
at% element | 0 | 1 | 2 | 3 | 4 | average | stdev | minimum | maximum
Si | 19.568 | 19.636 | 19.617 | 19.617 | 19.575 | 19.602 | 0.03 | 19.568 | 19.636
Al | 10.582 | 10.619 | 10.608 | 10.608 | 10.586 | 10.6 | 0.016 | 10.582 | 10.619
Fe | 0.006 | 0.006 | 0.006 | 0.006 | 0.006 | 0.006 | 0 | 0.006 | 0.006
K | 3.139 | 3.15 | 3.147 | 3.147 | 3.14 | 3.144 | 0.005 | 3.139 | 3.15
Na | 1.178 | 1.182 | 1.18 | 1.181 | 1.178 | 1.18 | 0.002 | 1.178 | 1.182
H | 1.246 | 0.997 | 1.068 | 1.067 | 1.221 | 1.12 | 0.108 | 0.997 | 1.246
N | 0.312 | 0.249 | 0.267 | 0.267 | 0.305 | 0.28 | 0.027 | 0.249 | 0.312
Sr | 0.094 | 0.094 | 0.094 | 0.094 | 0.094 | 0.094 | 0 | 0.094 | 0.094
Ba | 3.228 | 3.239 | 3.236 | 3.236 | 3.229 | 3.233 | 0.005 | 3.228 | 3.239
O | 60.649 | 60.829 | 60.778 | 60.779 | 60.667 | 60.74 | 0.078 | 60.649 | 60.829
TOTAL | 100 | 100 | 100 | 100 | 100 | 100 | 0 | 100 | 100

## hyalophane_BNcalib_3_bg_apf
wt% element | 0 | 1 | 2 | 3 | 4 | average | stdev | minimum | maximum
Si | 22.86 | 22.86 | 22.86 | 22.86 | 22.86 | 22.86 | 0 | 22.86 | 22.86
Al | 11.876 | 11.876 | 11.876 | 11.876 | 11.876 | 11.876 | 0 | 11.876 | 11.876
Fe | 0.014 | 0.014 | 0.014 | 0.014 | 0.014 | 0.014 | 0 | 0.014 | 0.014
K | 5.105 | 5.105 | 5.105 | 5.105 | 5.105 | 5.105 | 0 | 5.105 | 5.105
Na | 1.126 | 1.126 | 1.126 | 1.126 | 1.126 | 1.126 | 0 | 1.126 | 1.126
H | 0.055 | 0.044 | 0.047 | 0.047 | 0.054 | 0.049 | 0.005 | 0.044 | 0.055
N | 0.191 | 0.152 | 0.163 | 0.163 | 0.187 | 0.171 | 0.017 | 0.152 | 0.191
Sr | 0.341 | 0.341 | 0.341 | 0.341 | 0.341 | 0.341 | 0 | 0.341 | 0.341
Ba | 18.438 | 18.438 | 18.438 | 18.438 | 18.438 | 18.438 | 0 | 18.438 | 18.438
O | 40.37 | 40.348 | 40.354 | 40.354 | 40.368 | 40.359 | 0.01 | 40.348 | 40.37
TOTAL | 100.377 | 100.306 | 100.326 | 100.326 | 100.37 | 100.341 | 0.031 | 100.306 | 100.377
wt% oxide | 0 | 1 | 2 | 3 | 4 | average | stdev | minimum | maximum
SiO2 | 48.906 | 48.906 | 48.906 | 48.906 | 48.906 | 48.906 | 0 | 48.906 | 48.906
Al2O3 | 22.44 | 22.44 | 22.44 | 22.44 | 22.44 | 22.44 | 0 | 22.44 | 22.44
FeO | 0.018 | 0.018 | 0.018 | 0.018 | 0.018 | 0.018 | 0 | 0.018 | 0.018
K2O | 6.15 | 6.15 | 6.15 | 6.15 | 6.15 | 6.15 | 0 | 6.15 | 6.15
Na2O | 1.518 | 1.518 | 1.518 | 1.518 | 1.518 | 1.518 | 0 | 1.518 | 1.518
H | 0.055 | 0.044 | 0.047 | 0.047 | 0.054 | 0.049 | 0.005 | 0.044 | 0.055
N2O | 0.3 | 0.239 | 0.257 | 0.256 | 0.294 | 0.269 | 0.026 | 0.239 | 0.3
SrO | 0.403 | 0.403 | 0.403 | 0.403 | 0.403 | 0.403 | 0 | 0.403 | 0.403
BaO | 20.586 | 20.586 | 20.586 | 20.586 | 20.586 | 20.586 | 0 | 20.586 | 20.586
TOTAL | 100.377 | 100.305 | 100.325 | 100.325 | 100.37 | 100.34 | 0.031 | 100.305 | 100.377
at% element | 0 | 1 | 2 | 3 | 4 | average | stdev | minimum | maximum
Si | 19.55 | 19.622 | 19.601 | 19.602 | 19.557 | 19.586 | 0.031 | 19.55 | 19.622
Al | 10.572 | 10.611 | 10.6 | 10.6 | 10.576 | 10.592 | 0.017 | 10.572 | 10.611
Fe | 0.006 | 0.006 | 0.006 | 0.006 | 0.006 | 0.006 | 0 | 0.006 | 0.006
K | 3.136 | 3.148 | 3.144 | 3.144 | 3.137 | 3.142 | 0.005 | 3.136 | 3.148
Na | 1.176 | 1.181 | 1.18 | 1.18 | 1.177 | 1.179 | 0.002 | 1.176 | 1.181
H | 1.31 | 1.049 | 1.123 | 1.122 | 1.284 | 1.178 | 0.114 | 1.049 | 1.31
N | 0.328 | 0.262 | 0.281 | 0.28 | 0.321 | 0.294 | 0.028 | 0.262 | 0.328
Sr | 0.094 | 0.094 | 0.094 | 0.094 | 0.094 | 0.094 | 0 | 0.094 | 0.094
Ba | 3.225 | 3.236 | 3.233 | 3.233 | 3.226 | 3.231 | 0.005 | 3.225 | 3.236
O | 60.603 | 60.792 | 60.738 | 60.739 | 60.622 | 60.699 | 0.082 | 60.603 | 60.792
TOTAL | 100 | 100 | 100 | 100 | 100 | 100 | 0 | 100 | 100

## hyalophane_GaNcalib_1_base
wt% element | 0 | 1 | 2 | 3 | 4 | average | stdev | minimum | maximum
Si | 22.86 | 22.86 | 22.86 | 22.86 | 22.86 | 22.86 | 0 | 22.86 | 22.86
Al | 11.876 | 11.876 | 11.876 | 11.876 | 11.876 | 11.876 | 0 | 11.876 | 11.876
Fe | 0.014 | 0.014 | 0.014 | 0.014 | 0.014 | 0.014 | 0 | 0.014 | 0.014
K | 5.105 | 5.105 | 5.105 | 5.105 | 5.105 | 5.105 | 0 | 5.105 | 5.105
Na | 1.126 | 1.126 | 1.126 | 1.126 | 1.126 | 1.126 | 0 | 1.126 | 1.126
H | 0 | 0 | 0 | 0 | 0 | 0 | 0 | 0 | 0
N | 0 | 0 | 0 | 0 | 0 | 0 | 0 | 0 | 0
Sr | 0.341 | 0.341 | 0.341 | 0.341 | 0.341 | 0.341 | 0 | 0.341 | 0.341
Ba | 18.438 | 18.438 | 18.438 | 18.438 | 18.438 | 18.438 | 0 | 18.438 | 18.438
O | 40.261 | 40.261 | 40.261 | 40.261 | 40.261 | 40.261 | 0 | 40.261 | 40.261
TOTAL | 100.022 | 100.022 | 100.022 | 100.022 | 100.022 | 100.022 | 0 | 100.022 | 100.022
wt% oxide | 0 | 1 | 2 | 3 | 4 | average | stdev | minimum | maximum
SiO2 | 48.906 | 48.906 | 48.906 | 48.906 | 48.906 | 48.906 | 0 | 48.906 | 48.906
Al2O3 | 22.44 | 22.44 | 22.44 | 22.44 | 22.44 | 22.44 | 0 | 22.44 | 22.44
FeO | 0.018 | 0.018 | 0.018 | 0.018 | 0.018 | 0.018 | 0 | 0.018 | 0.018
K2O | 6.15 | 6.15 | 6.15 | 6.15 | 6.15 | 6.15 | 0 | 6.15 | 6.15
Na2O | 1.518 | 1.518 | 1.518 | 1.518 | 1.518 | 1.518 | 0 | 1.518 | 1.518
H | 0 | 0 | 0 | 0 | 0 | 0 | 0 | 0 | 0
N2O | 0 | 0 | 0 | 0 | 0 | 0 | 0 | 0 | 0
SrO | 0.403 | 0.403 | 0.403 | 0.403 | 0.403 | 0.403 | 0 | 0.403 | 0.403
BaO | 20.586 | 20.586 | 20.586 | 20.586 | 20.586 | 20.586 | 0 | 20.586 | 20.586
TOTAL | 100.022 | 100.022 | 100.022 | 100.022 | 100.022 | 100.022 | 0 | 100.022 | 100.022
at% element | 0 | 1 | 2 | 3 | 4 | average | stdev | minimum | maximum
Si | 19.909 | 19.909 | 19.909 | 19.909 | 19.909 | 19.909 | 0 | 19.909 | 19.909
Al | 10.766 | 10.766 | 10.766 | 10.766 | 10.766 | 10.766 | 0 | 10.766 | 10.766
Fe | 0.006 | 0.006 | 0.006 | 0.006 | 0.006 | 0.006 | 0 | 0.006 | 0.006
K | 3.194 | 3.194 | 3.194 | 3.194 | 3.194 | 3.194 | 0 | 3.194 | 3.194
Na | 1.198 | 1.198 | 1.198 | 1.198 | 1.198 | 1.198 | 0 | 1.198 | 1.198
H | 0 | 0 | 0 | 0 | 0 | 0 | 0 | 0 | 0
N | 0 | 0 | 0 | 0 | 0 | 0 | 0 | 0 | 0
Sr | 0.095 | 0.095 | 0.095 | 0.095 | 0.095 | 0.095 | 0 | 0.095 | 0.095
Ba | 3.284 | 3.284 | 3.284 | 3.284 | 3.284 | 3.284 | 0 | 3.284 | 3.284
O | 61.548 | 61.548 | 61.548 | 61.548 | 61.548 | 61.548 | 0 | 61.548 | 61.548
TOTAL | 100 | 100 | 100 | 100 | 100 | 100 | 0 | 100 | 100

## hyalophane_GaNcalib_2_bg
wt% element | 0 | 1 | 2 | 3 | 4 | average | stdev | minimum | maximum
Si | 22.86 | 22.86 | 22.86 | 22.86 | 22.86 | 22.86 | 0 | 22.86 | 22.86
Al | 11.876 | 11.876 | 11.876 | 11.876 | 11.876 | 11.876 | 0 | 11.876 | 11.876
Fe | 0.014 | 0.014 | 0.014 | 0.014 | 0.014 | 0.014 | 0 | 0.014 | 0.014
K | 5.105 | 5.105 | 5.105 | 5.105 | 5.105 | 5.105 | 0 | 5.105 | 5.105
Na | 1.126 | 1.126 | 1.126 | 1.126 | 1.126 | 1.126 | 0 | 1.126 | 1.126
H | 0.056 | 0.055 | 0.059 | 0.053 | 0.053 | 0.055 | 0.002 | 0.053 | 0.059
N | 0.194 | 0.191 | 0.205 | 0.185 | 0.186 | 0.192 | 0.008 | 0.185 | 0.205
Sr | 0.341 | 0.341 | 0.341 | 0.341 | 0.341 | 0.341 | 0 | 0.341 | 0.341
Ba | 18.438 | 18.438 | 18.438 | 18.438 | 18.438 | 18.438 | 0 | 18.438 | 18.438
O | 40.372 | 40.37 | 40.378 | 40.367 | 40.367 | 40.371 | 0.005 | 40.367 | 40.378
TOTAL | 100.384 | 100.378 | 100.404 | 100.367 | 100.367 | 100.38 | 0.015 | 100.367 | 100.404
wt% oxide | 0 | 1 | 2 | 3 | 4 | average | stdev | minimum | maximum
SiO2 | 48.906 | 48.906 | 48.906 | 48.906 | 48.906 | 48.906 | 0 | 48.906 | 48.906
Al2O3 | 22.44 | 22.44 | 22.44 | 22.44 | 22.44 | 22.44 | 0 | 22.44 | 22.44
FeO | 0.018 | 0.018 | 0.018 | 0.018 | 0.018 | 0.018 | 0 | 0.018 | 0.018
K2O | 6.15 | 6.15 | 6.15 | 6.15 | 6.15 | 6.15 | 0 | 6.15 | 6.15
Na2O | 1.518 | 1.518 | 1.518 | 1.518 | 1.518 | 1.518 | 0 | 1.518 | 1.518
H | 0.056 | 0.055 | 0.059 | 0.053 | 0.053 | 0.055 | 0.002 | 0.053 | 0.059
N2O | 0.305 | 0.3 | 0.323 | 0.291 | 0.292 | 0.302 | 0.013 | 0.291 | 0.323
SrO | 0.403 | 0.403 | 0.403 | 0.403 | 0.403 | 0.403 | 0 | 0.403 | 0.403
BaO | 20.586 | 20.586 | 20.586 | 20.586 | 20.586 | 20.586 | 0 | 20.586 | 20.586
TOTAL | 100.383 | 100.377 | 100.404 | 100.366 | 100.367 | 100.379 | 0.015 | 100.366 | 100.404
at% element | 0 | 1 | 2 | 3 | 4 | average | stdev | minimum | maximum
Si | 19.544 | 19.55 | 19.524 | 19.561 | 19.56 | 19.548 | 0.015 | 19.524 | 19.561
Al | 10.569 | 10.572 | 10.558 | 10.578 | 10.578 | 10.571 | 0.008 | 10.558 | 10.578
Fe | 0.006 | 0.006 | 0.006 | 0.006 | 0.006 | 0.006 | 0 | 0.006 | 0.006
K | 3.135 | 3.136 | 3.132 | 3.138 | 3.138 | 3.136 | 0.002 | 3.132 | 3.138
Na | 1.176 | 1.176 | 1.175 | 1.177 | 1.177 | 1.176 | 0.001 | 1.175 | 1.177
H | 1.333 | 1.311 | 1.407 | 1.271 | 1.273 | 1.319 | 0.056 | 1.271 | 1.407
N | 0.333 | 0.328 | 0.352 | 0.318 | 0.318 | 0.33 | 0.014 | 0.318 | 0.352
Sr | 0.093 | 0.094 | 0.093 | 0.094 | 0.094 | 0.093 | 0 | 0.093 | 0.094
Ba | 3.224 | 3.225 | 3.22 | 3.226 | 3.226 | 3.224 | 0.002 | 3.22 | 3.226
O | 60.586 | 60.603 | 60.533 | 60.631 | 60.63 | 60.597 | 0.04 | 60.533 | 60.631
TOTAL | 100 | 100 | 100 | 100 | 100 | 100 | 0 | 100 | 100

## hyalophane_GaNcalib_3_bg_apf
wt% element | 0 | 1 | 2 | 3 | 4 | average | stdev | minimum | maximum
Si | 22.86 | 22.86 | 22.86 | 22.86 | 22.86 | 22.86 | 0 | 22.86 | 22.86
Al | 11.876 | 11.876 | 11.876 | 11.876 | 11.876 | 11.876 | 0 | 11.876 | 11.876
Fe | 0.014 | 0.014 | 0.014 | 0.014 | 0.014 | 0.014 | 0 | 0.014 | 0.014
K | 5.105 | 5.105 | 5.105 | 5.105 | 5.105 | 5.105 | 0 | 5.105 | 5.105
Na | 1.126 | 1.126 | 1.126 | 1.126 | 1.126 | 1.126 | 0 | 1.126 | 1.126
H | 0.067 | 0.065 | 0.07 | 0.063 | 0.064 | 0.066 | 0.003 | 0.063 | 0.07
N | 0.231 | 0.227 | 0.244 | 0.22 | 0.221 | 0.229 | 0.01 | 0.22 | 0.244
Sr | 0.341 | 0.341 | 0.341 | 0.341 | 0.341 | 0.341 | 0 | 0.341 | 0.341
Ba | 18.438 | 18.438 | 18.438 | 18.438 | 18.438 | 18.438 | 0 | 18.438 | 18.438
O | 40.393 | 40.391 | 40.4 | 40.387 | 40.387 | 40.392 | 0.006 | 40.387 | 40.4
TOTAL | 100.452 | 100.445 | 100.477 | 100.432 | 100.433 | 100.448 | 0.018 | 100.432 | 100.477
wt% oxide | 0 | 1 | 2 | 3 | 4 | average | stdev | minimum | maximum
SiO2 | 48.906 | 48.906 | 48.906 | 48.906 | 48.906 | 48.906 | 0 | 48.906 | 48.906
Al2O3 | 22.44 | 22.44 | 22.44 | 22.44 | 22.44 | 22.44 | 0 | 22.44 | 22.44
FeO | 0.018 | 0.018 | 0.018 | 0.018 | 0.018 | 0.018 | 0 | 0.018 | 0.018
K2O | 6.15 | 6.15 | 6.15 | 6.15 | 6.15 | 6.15 | 0 | 6.15 | 6.15
Na2O | 1.518 | 1.518 | 1.518 | 1.518 | 1.518 | 1.518 | 0 | 1.518 | 1.518
H | 0.067 | 0.065 | 0.07 | 0.063 | 0.064 | 0.066 | 0.003 | 0.063 | 0.07
N2O | 0.364 | 0.357 | 0.384 | 0.346 | 0.347 | 0.36 | 0.015 | 0.346 | 0.384
SrO | 0.403 | 0.403 | 0.403 | 0.403 | 0.403 | 0.403 | 0 | 0.403 | 0.403
BaO | 20.586 | 20.586 | 20.586 | 20.586 | 20.586 | 20.586 | 0 | 20.586 | 20.586
TOTAL | 100.452 | 100.445 | 100.476 | 100.432 | 100.432 | 100.447 | 0.018 | 100.432 | 100.476
at% element | 0 | 1 | 2 | 3 | 4 | average | stdev | minimum | maximum
Si | 19.476 | 19.483 | 19.452 | 19.496 | 19.495 | 19.481 | 0.018 | 19.452 | 19.496
Al | 10.532 | 10.536 | 10.519 | 10.543 | 10.543 | 10.535 | 0.01 | 10.519 | 10.543
Fe | 0.006 | 0.006 | 0.006 | 0.006 | 0.006 | 0.006 | 0 | 0.006 | 0.006
K | 3.124 | 3.125 | 3.12 | 3.127 | 3.127 | 3.125 | 0.003 | 3.12 | 3.127
Na | 1.172 | 1.172 | 1.171 | 1.173 | 1.173 | 1.172 | 0.001 | 1.171 | 1.173
H | 1.581 | 1.555 | 1.669 | 1.508 | 1.51 | 1.565 | 0.066 | 1.508 | 1.669
N | 0.395 | 0.389 | 0.417 | 0.377 | 0.378 | 0.391 | 0.016 | 0.377 | 0.417
Sr | 0.093 | 0.093 | 0.093 | 0.093 | 0.093 | 0.093 | 0 | 0.093 | 0.093
Ba | 3.212 | 3.214 | 3.208 | 3.216 | 3.216 | 3.213 | 0.003 | 3.208 | 3.216
O | 60.408 | 60.427 | 60.344 | 60.46 | 60.458 | 60.419 | 0.047 | 60.344 | 60.46
TOTAL | 100 | 100 | 100 | 100 | 100 | 100 | 0 | 100 | 100