## mean
Sample | SiO2 | Al2O3 | FeO | K2O | Na2O | H | N2O | SrO | BaO | TOTAL
hyalophane_BNcalib_1_base | 48.906 | 22.44 | 0.018 | 6.15 | 1.518 | 0 | 0 | 0.403 | 20.586 | 100.022
hyalophane_BNcalib_2_bg | 48.906 | 22.44 | 0.018 | 6.15 | 1.518 | 0.047 | 0.256 | 0.403 | 20.586 | 100.325
hyalophane_BNcalib_3_bg_apf | 48.906 | 22.44 | 0.018 | 6.15 | 1.518 | 0.049 | 0.269 | 0.403 | 20.586 | 100.34
hyalophane_GaNcalib_1_base | 48.906 | 22.44 | 0.018 | 6.15 | 1.518 | 0 | 0 | 0.403 | 20.586 | 100.022
hyalophane_GaNcalib_2_bg | 48.906 | 22.44 | 0.018 | 6.15 | 1.518 | 0.055 | 0.302 | 0.403 | 20.586 | 100.379
hyalophane_GaNcalib_3_bg_apf | 48.906 | 22.44 | 0.018 | 6.15 | 1.518 | 0.066 | 0.36 | 0.403 | 20.586 | 100.447

## stdev
| SiO2 | Al2O3 | FeO | K2O | Na2O | H | N2O | SrO | BaO | TOTAL
hyalophane_BNcalib_1_base | 0 | 0 | 0 | 0 | 0 | 0 | 0 | 0 | 0 | 0
hyalophane_BNcalib_2_bg | 0 | 0 | 0 | 0 | 0 | 0.005 | 0.025 | 0 | 0 | 0.03
hyalophane_BNcalib_3_bg_apf | 0 | 0 | 0 | 0 | 0 | 0.005 | 0.026 | 0 | 0 | 0.031
hyalophane_GaNcalib_1_base | 0 | 0 | 0 | 0 | 0 | 0 | 0 | 0 | 0 | 0
hyalophane_GaNcalib_2_bg | 0 | 0 | 0 | 0 | 0 | 0.002 | 0.013 | 0 | 0 | 0.015
hyalophane_GaNcalib_3_bg_apf | 0 | 0 | 0 | 0 | 0 | 0.003 | 0.015 | 0 | 0 | 0.018

## summary
Sample | Al2O3 | Al2O3_sd | BaO | BaO_sd | FeO | FeO_sd | H | H_sd | K2O | K2O_sd | N2O | N2O_sd | Na2O | Na2O_sd | SiO2 | SiO2_sd | SrO | SrO_sd | TOTAL | TOTAL_sd | num_analyses
hyalophane_BNcalib_1_base | 22.44 | 0 | 20.586 | 0 | 0.018 | 0 | 0 | 0 | 6.15 | 0 | 0 | 0 | 1.518 | 0 | 48.906 | 0 | 0.403 | 0 | 100.022 | 0 | 5
hyalophane_BNcalib_2_bg | 22.44 | 0 | 20.586 | 0 | 0.018 | 0 | 0.047 | 0.005 | 6.15 | 0 | 0.256 | 0.025 | 1.518 | 0 | 48.906 | 0 | 0.403 | 0 | 100.325 | 0.03 | 5
hyalophane_BNcalib_3_bg_apf | 22.44 | 0 | 20.586 | 0 | 0.018 | 0 | 0.049 | 0.005 | 6.15 | 0 | 0.269 | 0.026 | 1.518 | 0 | 48.906 | 0 | 0.403 | 0 | 100.34 | 0.031 | 5
hyalophane_GaNcalib_1_base | 22.44 | 0 | 20.586 | 0 | 0.018 | 0 | 0 | 0 | 6.15 | 0 | 0 | 0 | 1.518 | 0 | 48.906 | 0 | 0.403 | 0 | 100.022 | 0 | 5
hyalophane_GaNcalib_2_bg | 22.44 | 0 | 20.586 | 0 | 0.018 | 0 | 0.055 | 0.002 | 6.15 | 0 | 0.302 | 0.013 | 1.518 | 0 | 48.906 | 0 | 0.403 | 0 | 100.379 | 0.015 | 5
hyalophane_GaNcalib_3_bg_apf | 22.44 | 0 | 20.586 | 0 | 0.018 | 0 | 0.066 | 0.003 | 6.15 | 0 | 0.36 | 0.015 | 1.518 | 0 | 48.906 | 0 | 0.403 | 0 | 100.447 | 0.018 | 5