## buddingtonite_1_base
wt% element | 0 | 1 | 2 | 3 | 4 | average | stdev | minimum | maximum
Si | 33.242 | 32.976 | 32.652 | 32.752 | 32.964 | 32.917 | 0.228 | 32.652 | 33.242
Al | 10.148 | 10.266 | 10.242 | 10.25 | 10.13 | 10.207 | 0.063 | 10.13 | 10.266
K | 0.025 | 0.037 | 0.011 | 0.028 | 0.027 | 0.026 | 0.009 | 0.011 | 0.037
Na | 0.067 | 0.128 | 0.093 | 0.106 | 0.075 | 0.094 | 0.024 | 0.067 | 0.128
H | 1.259 | 1.316 | 1.214 | 1.176 | 1.196 | 1.232 | 0.056 | 1.176 | 1.316
N | 4.374 | 4.57 | 4.218 | 4.087 | 4.155 | 4.281 | 0.194 | 4.087 | 4.57
O | 49.428 | 49.364 | 48.757 | 48.811 | 48.973 | 49.067 | 0.312 | 48.757 | 49.428
TOTAL | 98.544 | 98.656 | 97.187 | 97.21 | 97.52 | 97.824 | 0.722 | 97.187 | 98.656
wt% oxide | 0 | 1 | 2 | 3 | 4 | average | stdev | minimum | maximum
SiO2 | 71.117 | 70.546 | 69.854 | 70.068 | 70.522 | 70.421 | 0.489 | 69.854 | 71.117
Al2O3 | 19.174 | 19.396 | 19.352 | 19.368 | 19.14 | 19.286 | 0.12 | 19.14 | 19.396
K2O | 0.031 | 0.045 | 0.013 | 0.033 | 0.033 | 0.031 | 0.011 | 0.013 | 0.045
Na2O | 0.09 | 0.172 | 0.125 | 0.143 | 0.101 | 0.126 | 0.033 | 0.09 | 0.172
H | 1.259 | 1.316 | 1.214 | 1.176 | 1.196 | 1.232 | 0.056 | 1.176 | 1.316
N2O | 6.873 | 7.18 | 6.627 | 6.421 | 6.528 | 6.726 | 0.304 | 6.421 | 7.18
TOTAL | 98.544 | 98.655 | 97.186 | 97.209 | 97.519 | 97.823 | 0.722 | 97.186 | 98.655
at% element | 0 | 1 | 2 | 3 | 4 | average | stdev | minimum | maximum
Si | 19.047 | 18.703 | 19.06 | 19.24 | 19.25 | 19.06 | 0.222 | 18.703 | 19.25
Al | 6.052 | 6.06 | 6.223 | 6.268 | 6.158 | 6.152 | 0.096 | 6.052 | 6.268
K | 0.01 | 0.015 | 0.005 | 0.012 | 0.011 | 0.011 | 0.004 | 0.005 | 0.015
Na | 0.047 | 0.088 | 0.066 | 0.076 | 0.053 | 0.066 | 0.017 | 0.047 | 0.088
H | 20.103 | 20.79 | 19.748 | 19.256 | 19.46 | 19.872 | 0.604 | 19.256 | 20.79
N | 5.026 | 5.198 | 4.937 | 4.814 | 4.865 | 4.968 | 0.151 | 4.814 | 5.198
O | 49.714 | 49.146 | 49.96 | 50.333 | 50.202 | 49.871 | 0.469 | 49.146 | 50.333
TOTAL | 100 | 100 | 100 | 100 | 100 | 100 | 0 | 100 | 100

## buddingtonite_2_bg
wt% element | 0 | 1 | 2 | 3 | 4 | average | stdev | minimum | maximum
Si | 33.263 | 32.993 | 32.673 | 32.776 | 32.982 | 32.938 | 0.228 | 32.673 | 33.263
Al | 10.156 | 10.272 | 10.25 | 10.259 | 10.136 | 10.215 | 0.064 | 10.136 | 10.272
K | 0.025 | 0.037 | 0.011 | 0.028 | 0.027 | 0.026 | 0.009 | 0.011 | 0.037
Na | 0.067 | 0.128 | 0.093 | 0.106 | 0.075 | 0.094 | 0.024 | 0.067 | 0.128
H | 1.294 | 1.345 | 1.249 | 1.215 | 1.225 | 1.266 | 0.054 | 1.215 | 1.345
N | 4.495 | 4.673 | 4.339 | 4.222 | 4.255 | 4.397 | 0.187 | 4.222 | 4.673
O | 49.528 | 49.449 | 48.857 | 48.922 | 49.056 | 49.162 | 0.307 | 48.857 | 49.528
TOTAL | 98.828 | 98.898 | 97.473 | 97.528 | 97.756 | 98.097 | 0.708 | 97.473 | 98.898
wt% oxide | 0 | 1 | 2 | 3 | 4 | average | stdev | minimum | maximum
SiO2 | 71.162 | 70.584 | 69.899 | 70.118 | 70.56 | 70.464 | 0.487 | 69.899 | 71.162
Al2O3 | 19.188 | 19.409 | 19.367 | 19.385 | 19.152 | 19.3 | 0.12 | 19.152 | 19.409
K2O | 0.031 | 0.045 | 0.013 | 0.033 | 0.033 | 0.031 | 0.011 | 0.013 | 0.045
Na2O | 0.09 | 0.172 | 0.125 | 0.143 | 0.101 | 0.126 | 0.033 | 0.09 | 0.172
H | 1.294 | 1.345 | 1.249 | 1.215 | 1.225 | 1.266 | 0.054 | 1.215 | 1.345
N2O | 7.062 | 7.342 | 6.818 | 6.633 | 6.686 | 6.908 | 0.294 | 6.633 | 7.342
TOTAL | 98.827 | 98.897 | 97.472 | 97.527 | 97.756 | 98.096 | 0.708 | 97.472 | 98.897
at% element | 0 | 1 | 2 | 3 | 4 | average | stdev | minimum | maximum
Si | 18.906 | 18.585 | 18.916 | 19.077 | 19.129 | 18.923 | 0.212 | 18.585 | 19.129
Al | 6.008 | 6.023 | 6.177 | 6.216 | 6.119 | 6.109 | 0.092 | 6.008 | 6.216
K | 0.01 | 0.015 | 0.005 | 0.012 | 0.011 | 0.011 | 0.004 | 0.005 | 0.015
Na | 0.047 | 0.088 | 0.066 | 0.075 | 0.053 | 0.066 | 0.017 | 0.047 | 0.088
H | 20.492 | 21.114 | 20.149 | 19.708 | 19.795 | 20.252 | 0.574 | 19.708 | 21.114
N | 5.123 | 5.279 | 5.037 | 4.927 | 4.949 | 5.063 | 0.143 | 4.927 | 5.279
O | 49.414 | 48.896 | 49.651 | 49.985 | 49.944 | 49.578 | 0.446 | 48.896 | 49.985
TOTAL | 100 | 100 | 100 | 100 | 100 | 100 | 0 | 100 | 100

## buddingtonite_3_bg_apf
wt% element | 0 | 1 | 2 | 3 | 4 | average | stdev | minimum | maximum
Si | 33.434 | 33.153 | 32.827 | 32.927 | 33.146 | 33.097 | 0.235 | 32.827 | 33.434
Al | 10.211 | 10.334 | 10.304 | 10.316 | 10.193 | 10.272 | 0.065 | 10.193 | 10.334
K | 0.025 | 0.038 | 0.011 | 0.028 | 0.027 | 0.026 | 0.01 | 0.011 | 0.038
Na | 0.066 | 0.126 | 0.092 | 0.108 | 0.074 | 0.093 | 0.025 | 0.066 | 0.126
H | 1.567 | 1.629 | 1.513 | 1.472 | 1.484 | 1.533 | 0.065 | 1.472 | 1.629
N | 5.445 | 5.659 | 5.257 | 5.115 | 5.156 | 5.327 | 0.226 | 5.115 | 5.659
O | 50.314 | 50.25 | 49.604 | 49.656 | 49.807 | 49.926 | 0.334 | 49.604 | 50.314
TOTAL | 101.063 | 101.19 | 99.608 | 99.624 | 99.886 | 100.274 | 0.787 | 99.608 | 101.19
wt% oxide | 0 | 1 | 2 | 3 | 4 | average | stdev | minimum | maximum
SiO2 | 71.527 | 70.926 | 70.228 | 70.441 | 70.909 | 70.806 | 0.503 | 70.228 | 71.527
Al2O3 | 19.294 | 19.526 | 19.469 | 19.493 | 19.26 | 19.408 | 0.122 | 19.26 | 19.526
K2O | 0.03 | 0.046 | 0.013 | 0.034 | 0.032 | 0.031 | 0.012 | 0.013 | 0.046
Na2O | 0.088 | 0.171 | 0.124 | 0.146 | 0.099 | 0.126 | 0.033 | 0.088 | 0.171
H | 1.567 | 1.629 | 1.513 | 1.472 | 1.484 | 1.533 | 0.065 | 1.472 | 1.629
N2O | 8.555 | 8.892 | 8.259 | 8.037 | 8.101 | 8.369 | 0.354 | 8.037 | 8.892
TOTAL | 101.062 | 101.189 | 99.608 | 99.623 | 99.886 | 100.273 | 0.787 | 99.608 | 101.189
at% element | 0 | 1 | 2 | 3 | 4 | average | stdev | minimum | maximum
Si | 17.872 | 17.538 | 17.894 | 18.065 | 18.114 | 17.897 | 0.226 | 17.538 | 18.114
Al | 5.682 | 5.69 | 5.847 | 5.892 | 5.798 | 5.782 | 0.093 | 5.682 | 5.892
K | 0.01 | 0.014 | 0.004 | 0.011 | 0.01 | 0.01 | 0.004 | 0.004 | 0.014
Na | 0.043 | 0.082 | 0.061 | 0.072 | 0.049 | 0.062 | 0.016 | 0.043 | 0.082
H | 23.345 | 24.012 | 22.984 | 22.51 | 22.599 | 23.09 | 0.613 | 22.51 | 24.012
N | 5.836 | 6.003 | 5.746 | 5.627 | 5.65 | 5.772 | 0.153 | 5.627 | 6.003
O | 47.212 | 46.661 | 47.464 | 47.823 | 47.78 | 47.388 | 0.476 | 46.661 | 47.823
TOTAL | 100 | 100 | 100 | 100 | 100 | 100 | 0 | 100 | 100