## mean
Sample | SiO2 | Al2O3 | K2O | Na2O | H | N2O | TOTAL
buddingtonite_1_base | 70.421 | 19.286 | 0.031 | 0.126 | 1.232 | 6.726 | 97.823
buddingtonite_2_bg | 70.464 | 19.3 | 0.031 | 0.126 | 1.266 | 6.908 | 98.096
buddingtonite_3_bg_apf | 70.806 | 19.408 | 0.031 | 0.126 | 1.533 | 8.369 | 100.273

## stdev
| SiO2 | Al2O3 | K2O | Na2O | H | N2O | TOTAL
buddingtonite_1_base | 0.489 | 0.12 | 0.011 | 0.033 | 0.056 | 0.304 | 0.722
buddingtonite_2_bg | 0.487 | 0.12 | 0.011 | 0.033 | 0.054 | 0.294 | 0.708
buddingtonite_3_bg_apf | 0.503 | 0.122 | 0.012 | 0.033 | 0.065 | 0.354 | 0.787

## summary
Sample | Al2O3 | Al2O3_sd | H | H_sd | K2O | K2O_sd | N2O | N2O_sd | Na2O | Na2O_sd | SiO2 | SiO2_sd | TOTAL | TOTAL_sd | num_analyses
buddingtonite_1_base | 19.286 | 0.12 | 1.232 | 0.056 | 0.031 | 0.011 | 6.726 | 0.304 | 0.126 | 0.033 | 70.421 | 0.489 | 97.823 | 0.722 | 5
buddingtonite_2_bg | 19.3 | 0.12 | 1.266 | 0.054 | 0.031 | 0.011 | 6.908 | 0.294 | 0.126 | 0.033 | 70.464 | 0.487 | 98.096 | 0.708 | 5
buddingtonite_3_bg_apf | 19.408 | 0.122 | 1.533 | 0.065 | 0.031 | 0.012 | 8.369 | 0.354 | 0.126 | 0.033 | 70.806 | 0.503 | 100.273 | 0.787 | 5