## Na
| original.kraw_pcnt | original.kraw_stdev_pcnt | original.kraw_apf_pcnt | original.kraw_stdev_apf_pcnt | corrected.kraw_pcnt | corrected.kraw_stdev_pcnt | corrected.kraw_apf_pcnt | corrected.kraw_stdev_apf_pcnt | montecarlo.kraw_pcnt | montecarlo.kraw_stdev_pcnt | montecarlo.kraw_apf_pcnt | montecarlo.kraw_stdev_apf_pcnt | comment
0 | 0.74 | 25.18 | 0.74 | 25.18 | 0.74 | 25.18 | 0.72 | 25.18 | 0.72 | 27.62 | 0.72 | 27.62 | budd-01
1 | 1.42 | 13.83 | 1.42 | 13.83 | 1.42 | 13.83 | 1.4 | 13.83 | 1.4 | 13.25 | 1.4 | 13.25 | budd-02
2 | 1.03 | 18.87 | 1.03 | 18.87 | 1.03 | 18.87 | 1.02 | 18.87 | 1.02 | 16.87 | 1.02 | 16.87 | budd-03
3 | 1.18 | 16.83 | 1.18 | 16.83 | 1.18 | 16.83 | 1.19 | 16.83 | 1.19 | 17.55 | 1.19 | 17.55 | budd-04
4 | 0.83 | 22 | 0.83 | 22 | 0.83 | 22 | 0.82 | 22 | 0.82 | 23.22 | 0.82 | 23.22 | budd-05

## Si
| original.kraw_pcnt | original.kraw_stdev_pcnt | original.kraw_apf_pcnt | original.kraw_stdev_apf_pcnt | corrected.kraw_pcnt | corrected.kraw_stdev_pcnt | corrected.kraw_apf_pcnt | corrected.kraw_stdev_apf_pcnt | montecarlo.kraw_pcnt | montecarlo.kraw_stdev_pcnt | montecarlo.kraw_apf_pcnt | montecarlo.kraw_stdev_apf_pcnt | comment
0 | 124.01 | 0.25 | 124.01 | 0.25 | 124.01 | 0.25 | 124.05 | 0.25 | 124.05 | 0.27 | 124.05 | 0.27 | budd-01
1 | 122.8 | 0.25 | 122.8 | 0.25 | 122.8 | 0.25 | 122.78 | 0.25 | 122.78 | 0.25 | 122.78 | 0.25 | budd-02
2 | 121.77 | 0.25 | 121.77 | 0.25 | 121.77 | 0.25 | 121.77 | 0.25 | 121.77 | 0.24 | 121.77 | 0.24 | budd-03
3 | 122.25 | 0.25 | 122.25 | 0.25 | 122.25 | 0.25 | 122.24 | 0.25 | 122.24 | 0.25 | 122.24 | 0.25 | budd-04
4 | 123.07 | 0.25 | 123.07 | 0.25 | 123.07 | 0.25 | 123.11 | 0.25 | 123.11 | 0.25 | 123.11 | 0.25 | budd-05

## Al
| original.kraw_pcnt | original.kraw_stdev_pcnt | original.kraw_apf_pcnt | original.kraw_stdev_apf_pcnt | corrected.kraw_pcnt | corrected.kraw_stdev_pcnt | corrected.kraw_apf_pcnt | corrected.kraw_stdev_apf_pcnt | montecarlo.kraw_pcnt | montecarlo.kraw_stdev_pcnt | montecarlo.kraw_apf_pcnt | montecarlo.kraw_stdev_apf_pcnt | comment
0 | 99.86 | 0.43 | 99.86 | 0.43 | 99.86 | 0.43 | 99.83 | 0.43 | 99.83 | 0.43 | 99.83 | 0.43 | budd-01
1 | 100.86 | 0.43 | 100.86 | 0.43 | 100.86 | 0.43 | 100.86 | 0.43 | 100.86 | 0.44 | 100.86 | 0.44 | budd-02
2 | 100.84 | 0.43 | 100.84 | 0.43 | 100.84 | 0.43 | 100.8 | 0.43 | 100.8 | 0.44 | 100.8 | 0.44 | budd-03
3 | 101.02 | 0.43 | 101.02 | 0.43 | 101.02 | 0.43 | 101.01 | 0.43 | 101.01 | 0.43 | 101.01 | 0.43 | budd-04
4 | 99.8 | 0.43 | 99.8 | 0.43 | 99.8 | 0.43 | 99.8 | 0.43 | 99.8 | 0.41 | 99.8 | 0.41 | budd-05

## Mg
| original.kraw_pcnt | original.kraw_stdev_pcnt | original.kraw_apf_pcnt | original.kraw_stdev_apf_pcnt | corrected.kraw_pcnt | corrected.kraw_stdev_pcnt | corrected.kraw_apf_pcnt | corrected.kraw_stdev_apf_pcnt | montecarlo.kraw_pcnt | montecarlo.kraw_stdev_pcnt | montecarlo.kraw_apf_pcnt | montecarlo.kraw_stdev_apf_pcnt | comment
0 | 0.04 | 86.46 | 0.04 | 86.46 | 0.04 | 86.46 | 0.04 | 86.46 | 0.04 | 85.2 | 0.04 | 85.2 | budd-01
1 | 0.02 | 168.11 | 0.02 | 168.11 | 0.02 | 168.11 | 0.02 | 168.11 | 0.02 | 161.86 | 0.02 | 161.86 | budd-02
2 | 0.03 | 118.97 | 0.03 | 118.97 | 0.03 | 118.97 | 0.03 | 118.97 | 0.03 | 105.94 | 0.03 | 105.94 | budd-03
3 | 0 | 100 | 0 | 100 | 0 | 100 | -0.03 | 100 | -0.03 | 140.77 | -0.03 | 140.77 | budd-04
4 | 0.01 | 390.14 | 0.01 | 390.14 | 0.01 | 390.14 | 0.01 | 390.14 | 0.01 | 269.69 | 0.01 | 269.69 | budd-05

## K
| original.kraw_pcnt | original.kraw_stdev_pcnt | original.kraw_apf_pcnt | original.kraw_stdev_apf_pcnt | corrected.kraw_pcnt | corrected.kraw_stdev_pcnt | corrected.kraw_apf_pcnt | corrected.kraw_stdev_apf_pcnt | montecarlo.kraw_pcnt | montecarlo.kraw_stdev_pcnt | montecarlo.kraw_apf_pcnt | montecarlo.kraw_stdev_apf_pcnt | comment
0 | 0.24 | 31.54 | 0.24 | 31.54 | 0.24 | 31.54 | 0.23 | 31.54 | 0.23 | 32.29 | 0.23 | 32.29 | budd-01
1 | 0.35 | 23.53 | 0.35 | 23.53 | 0.35 | 23.53 | 0.36 | 23.53 | 0.36 | 24.34 | 0.36 | 24.34 | budd-02
2 | 0.1 | 71.93 | 0.1 | 71.93 | 0.1 | 71.93 | 0.1 | 71.93 | 0.1 | 63.82 | 0.1 | 63.82 | budd-03
3 | 0.26 | 28 | 0.26 | 28 | 0.26 | 28 | 0.27 | 28 | 0.27 | 26.72 | 0.27 | 26.72 | budd-04
4 | 0.26 | 29.89 | 0.26 | 29.89 | 0.26 | 29.89 | 0.25 | 29.89 | 0.25 | 30.27 | 0.25 | 30.27 | budd-05

## Ca
| original.kraw_pcnt | original.kraw_stdev_pcnt | original.kraw_apf_pcnt | original.kraw_stdev_apf_pcnt | corrected.kraw_pcnt | corrected.kraw_stdev_pcnt | corrected.kraw_apf_pcnt | corrected.kraw_stdev_apf_pcnt | montecarlo.kraw_pcnt | montecarlo.kraw_stdev_pcnt | montecarlo.kraw_apf_pcnt | montecarlo.kraw_stdev_apf_pcnt | comment
0 | 0.14 | 31.88 | 0.14 | 31.88 | 0.14 | 31.88 | 0.14 | 31.88 | 0.14 | 29.27 | 0.14 | 29.27 | budd-01
1 | 0.06 | 75.57 | 0.06 | 75.57 | 0.06 | 75.57 | 0.06 | 75.57 | 0.06 | 77.34 | 0.06 | 77.34 | budd-02
2 | 0.09 | 48.58 | 0.09 | 48.58 | 0.09 | 48.58 | 0.09 | 48.58 | 0.09 | 46.75 | 0.09 | 46.75 | budd-03
3 | 0.02 | 229.8 | 0.02 | 229.8 | 0.02 | 229.8 | 0.02 | 229.8 | 0.02 | 252.55 | 0.02 | 252.55 | budd-04
4 | 0.04 | 114.21 | 0.04 | 114.21 | 0.04 | 114.21 | 0.04 | 114.21 | 0.04 | 117.93 | 0.04 | 117.93 | budd-05

## Rb
| original.kraw_pcnt | original.kraw_stdev_pcnt | original.kraw_apf_pcnt | original.kraw_stdev_apf_pcnt | corrected.kraw_pcnt | corrected.kraw_stdev_pcnt | corrected.kraw_apf_pcnt | corrected.kraw_stdev_apf_pcnt | montecarlo.kraw_pcnt | montecarlo.kraw_stdev_pcnt | montecarlo.kraw_apf_pcnt | montecarlo.kraw_stdev_apf_pcnt | comment
0 | 1.92 | 64.37 | 1.92 | 64.37 | 1.92 | 64.37 | 1.76 | 64.37 | 1.76 | 117.97 | 1.76 | 117.97 | budd-01
1 | 0 | 100.01 | 0 | 100.01 | 0 | 100.01 | -1.25 | 100.01 | -1.25 | 183.91 | -1.25 | 183.91 | budd-02
2 | 2.74 | 46.75 | 2.74 | 46.75 | 2.74 | 46.75 | 2.68 | 46.75 | 2.68 | 74.76 | 2.68 | 74.76 | budd-03
3 | 3.48 | 35.44 | 3.48 | 35.44 | 3.48 | 35.44 | 3.58 | 35.44 | 3.58 | 55.71 | 3.58 | 55.71 | budd-04
4 | 2 | 62.1 | 2 | 62.1 | 2 | 62.1 | 1.84 | 62.1 | 1.84 | 106.1 | 1.84 | 106.1 | budd-05

## Mo
| original.kraw_pcnt | original.kraw_stdev_pcnt | original.kraw_apf_pcnt | original.kraw_stdev_apf_pcnt | corrected.kraw_pcnt | corrected.kraw_stdev_pcnt | corrected.kraw_apf_pcnt | corrected.kraw_stdev_apf_pcnt | montecarlo.kraw_pcnt | montecarlo.kraw_stdev_pcnt | montecarlo.kraw_apf_pcnt | montecarlo.kraw_stdev_apf_pcnt | comment
0 | 0.01 | 112.94 | 0.01 | 112.94 | 0.01 | 112.94 | 0.01 | 112.94 | 0.01 | 113.96 | 0.01 | 113.96 | budd-01
1 | 0 | 100 | 0 | 100 | 0 | 100 | -0.01 | 100 | -0.01 | 61.9 | -0.01 | 61.9 | budd-02
2 | 0 | 100 | 0 | 100 | 0 | 100 | -0.01 | 100 | -0.01 | 64.2 | -0.01 | 64.2 | budd-03
3 | 0 | 100 | 0 | 100 | 0 | 100 | -0.01 | 100 | -0.01 | 139.37 | -0.01 | 139.37 | budd-04
4 | 0 | 100 | 0 | 100 | 0 | 100 | -0.01 | 100 | -0.01 | 137.15 | -0.01 | 137.15 | budd-05

## N
| original.kraw_pcnt | original.kraw_stdev_pcnt | original.kraw_apf_pcnt | original.kraw_stdev_apf_pcnt | corrected.kraw_pcnt | corrected.kraw_stdev_pcnt | corrected.kraw_apf_pcnt | corrected.kraw_stdev_apf_pcnt | montecarlo.kraw_pcnt | montecarlo.kraw_stdev_pcnt | montecarlo.kraw_apf_pcnt | montecarlo.kraw_stdev_apf_pcnt | comment
0 | 25.88 | 3.43 | 31.6 | 3.78 | 26.71 | 3.43 | 32.5 | 3.78 | 26.62 | 3.61 | 32.5 | 3.94 | budd-01
1 | 27.09 | 3.35 | 33.07 | 3.71 | 27.82 | 3.35 | 33.85 | 3.71 | 27.72 | 3.18 | 33.85 | 3.55 | budd-02
2 | 24.94 | 3.52 | 30.46 | 3.86 | 25.72 | 3.52 | 31.37 | 3.86 | 25.69 | 3.42 | 31.37 | 3.77 | budd-03
3 | 24.13 | 3.59 | 29.46 | 3.92 | 24.9 | 3.59 | 30.47 | 3.92 | 24.95 | 3.68 | 30.47 | 4.01 | budd-04
4 | 24.54 | 3.54 | 29.96 | 3.88 | 25.26 | 3.54 | 30.71 | 3.88 | 25.15 | 3.45 | 30.71 | 3.8 | budd-05