## D2872_1_base
wt% element | 0 | 1 | 2 | 3 | 4 | 5 | 6 | 7 | 8 | 9 | 10 | 11 | 12 | 13 | average | stdev | minimum | maximum
Si | 22.842 | 22.842 | 22.842 | 22.842 | 22.842 | 22.842 | 22.842 | 22.842 | 22.842 | 22.842 | 22.842 | 22.842 | 22.842 | 22.842 | 22.842 | 0 | 22.842 | 22.842
Al | 8.135 | 8.135 | 8.135 | 8.135 | 8.135 | 8.135 | 8.135 | 8.135 | 8.135 | 8.135 | 8.135 | 8.135 | 8.135 | 8.135 | 8.135 | 0 | 8.135 | 8.135
Ca | 10.463 | 10.463 | 10.463 | 10.463 | 10.463 | 10.463 | 10.463 | 10.463 | 10.463 | 10.463 | 10.463 | 10.463 | 10.463 | 10.463 | 10.463 | 0 | 10.463 | 10.463
Mg | 5.303 | 5.303 | 5.303 | 5.303 | 5.303 | 5.303 | 5.303 | 5.303 | 5.303 | 5.303 | 5.303 | 5.303 | 5.303 | 5.303 | 5.303 | 0 | 5.303 | 5.303
Fe | 0.135 | 0.135 | 0.135 | 0.135 | 0.135 | 0.135 | 0.135 | 0.135 | 0.135 | 0.135 | 0.135 | 0.135 | 0.135 | 0.135 | 0.135 | 0 | 0.135 | 0.135
Mn | 0.183 | 0.183 | 0.183 | 0.183 | 0.183 | 0.183 | 0.183 | 0.183 | 0.183 | 0.183 | 0.183 | 0.183 | 0.183 | 0.183 | 0.183 | 0 | 0.183 | 0.183
K | 0.172 | 0.172 | 0.172 | 0.172 | 0.172 | 0.172 | 0.172 | 0.172 | 0.172 | 0.172 | 0.172 | 0.172 | 0.172 | 0.172 | 0.172 | 0 | 0.172 | 0.172
Na | 1.279 | 1.279 | 1.279 | 1.279 | 1.279 | 1.279 | 1.279 | 1.279 | 1.279 | 1.279 | 1.279 | 1.279 | 1.279 | 1.279 | 1.279 | 0 | 1.279 | 1.279
H | 0.599 | 0.599 | 0.599 | 0.599 | 0.599 | 0.599 | 0.599 | 0.599 | 0.599 | 0.599 | 0.599 | 0.599 | 0.599 | 0.599 | 0.599 | 0 | 0.599 | 0.599
N | 0 | 0 | 0 | 0 | 0 | 0 | 0 | 0 | 0 | 0 | 0 | 0 | 0 | 0 | 0 | 0 | 0 | 0
P | 0.082 | 0.082 | 0.082 | 0.082 | 0.082 | 0.082 | 0.082 | 0.082 | 0.082 | 0.082 | 0.082 | 0.082 | 0.082 | 0.082 | 0.082 | 0 | 0.082 | 0.082
Cl | 4.394 | 4.394 | 4.394 | 4.394 | 4.394 | 4.394 | 4.394 | 4.394 | 4.394 | 4.394 | 4.394 | 4.394 | 4.394 | 4.394 | 4.394 | 0 | 4.394 | 4.394
Cr | 0.024 | 0.024 | 0.024 | 0.024 | 0.024 | 0.024 | 0.024 | 0.024 | 0.024 | 0.024 | 0.024 | 0.024 | 0.024 | 0.024 | 0.024 | 0 | 0.024 | 0.024
Ru | 0 | 0 | 0 | 0 | 0 | 0 | 0 | 0 | 0 | 0 | 0 | 0 | 0 | 0 | 0 | 0 | 0 | 0
O | 46.389 | 46.389 | 46.389 | 46.389 | 46.389 | 46.389 | 46.389 | 46.389 | 46.389 | 46.389 | 46.389 | 46.389 | 46.389 | 46.389 | 46.389 | 0 | 46.389 | 46.389
TOTAL | 100 | 100 | 100 | 100 | 100 | 100 | 100 | 100 | 100 | 100 | 100 | 100 | 100 | 100 | 100 | 0 | 100 | 100
wt% oxide | 0 | 1 | 2 | 3 | 4 | 5 | 6 | 7 | 8 | 9 | 10 | 11 | 12 | 13 | average | stdev | minimum | maximum
SiO2 | 48.867 | 48.867 | 48.867 | 48.867 | 48.867 | 48.867 | 48.867 | 48.867 | 48.867 | 48.867 | 48.867 | 48.867 | 48.867 | 48.867 | 48.867 | 0 | 48.867 | 48.867
Al2O3 | 15.371 | 15.371 | 15.371 | 15.371 | 15.371 | 15.371 | 15.371 | 15.371 | 15.371 | 15.371 | 15.371 | 15.371 | 15.371 | 15.371 | 15.371 | 0 | 15.371 | 15.371
CaO | 14.64 | 14.64 | 14.64 | 14.64 | 14.64 | 14.64 | 14.64 | 14.64 | 14.64 | 14.64 | 14.64 | 14.64 | 14.64 | 14.64 | 14.64 | 0 | 14.64 | 14.64
MgO | 8.794 | 8.794 | 8.794 | 8.794 | 8.794 | 8.794 | 8.794 | 8.794 | 8.794 | 8.794 | 8.794 | 8.794 | 8.794 | 8.794 | 8.794 | 0 | 8.794 | 8.794
Fe2O3 | 0.193 | 0.193 | 0.193 | 0.193 | 0.193 | 0.193 | 0.193 | 0.193 | 0.193 | 0.193 | 0.193 | 0.193 | 0.193 | 0.193 | 0.193 | 0 | 0.193 | 0.193
MnO | 0.236 | 0.236 | 0.236 | 0.236 | 0.236 | 0.236 | 0.236 | 0.236 | 0.236 | 0.236 | 0.236 | 0.236 | 0.236 | 0.236 | 0.236 | 0 | 0.236 | 0.236
K2O | 0.207 | 0.207 | 0.207 | 0.207 | 0.207 | 0.207 | 0.207 | 0.207 | 0.207 | 0.207 | 0.207 | 0.207 | 0.207 | 0.207 | 0.207 | 0 | 0.207 | 0.207
Na2O | 1.724 | 1.724 | 1.724 | 1.724 | 1.724 | 1.724 | 1.724 | 1.724 | 1.724 | 1.724 | 1.724 | 1.724 | 1.724 | 1.724 | 1.724 | 0 | 1.724 | 1.724
H2O | 5.351 | 5.351 | 5.351 | 5.351 | 5.351 | 5.351 | 5.351 | 5.351 | 5.351 | 5.351 | 5.351 | 5.351 | 5.351 | 5.351 | 5.351 | 0 | 5.351 | 5.351
N | 0 | 0 | 0 | 0 | 0 | 0 | 0 | 0 | 0 | 0 | 0 | 0 | 0 | 0 | 0 | 0 | 0 | 0
P2O5 | 0.188 | 0.188 | 0.188 | 0.188 | 0.188 | 0.188 | 0.188 | 0.188 | 0.188 | 0.188 | 0.188 | 0.188 | 0.188 | 0.188 | 0.188 | 0 | 0.188 | 0.188
Cl | 4.394 | 4.394 | 4.394 | 4.394 | 4.394 | 4.394 | 4.394 | 4.394 | 4.394 | 4.394 | 4.394 | 4.394 | 4.394 | 4.394 | 4.394 | 0 | 4.394 | 4.394
Cr2O3 | 0.035 | 0.035 | 0.035 | 0.035 | 0.035 | 0.035 | 0.035 | 0.035 | 0.035 | 0.035 | 0.035 | 0.035 | 0.035 | 0.035 | 0.035 | 0 | 0.035 | 0.035
Ru2O3 | 0 | 0 | 0 | 0 | 0 | 0 | 0 | 0 | 0 | 0 | 0 | 0 | 0 | 0 | 0 | 0 | 0 | 0
TOTAL | 99.999 | 99.999 | 99.999 | 99.999 | 99.999 | 99.999 | 99.999 | 99.999 | 99.999 | 99.999 | 99.999 | 99.999 | 99.999 | 99.999 | 99.999 | 0 | 99.999 | 99.999
at% element | 0 | 1 | 2 | 3 | 4 | 5 | 6 | 7 | 8 | 9 | 10 | 11 | 12 | 13 | average | stdev | minimum | maximum
Si | 15.403 | 15.403 | 15.403 | 15.403 | 15.403 | 15.403 | 15.403 | 15.403 | 15.403 | 15.403 | 15.403 | 15.403 | 15.403 | 15.403 | 15.403 | 0 | 15.403 | 15.403
Al | 5.71 | 5.71 | 5.71 | 5.71 | 5.71 | 5.71 | 5.71 | 5.71 | 5.71 | 5.71 | 5.71 | 5.71 | 5.71 | 5.71 | 5.71 | 0 | 5.71 | 5.71
Ca | 4.944 | 4.944 | 4.944 | 4.944 | 4.944 | 4.944 | 4.944 | 4.944 | 4.944 | 4.944 | 4.944 | 4.944 | 4.944 | 4.944 | 4.944 | 0 | 4.944 | 4.944
Mg | 4.132 | 4.132 | 4.132 | 4.132 | 4.132 | 4.132 | 4.132 | 4.132 | 4.132 | 4.132 | 4.132 | 4.132 | 4.132 | 4.132 | 4.132 | 0 | 4.132 | 4.132
Fe | 0.046 | 0.046 | 0.046 | 0.046 | 0.046 | 0.046 | 0.046 | 0.046 | 0.046 | 0.046 | 0.046 | 0.046 | 0.046 | 0.046 | 0.046 | 0 | 0.046 | 0.046
Mn | 0.063 | 0.063 | 0.063 | 0.063 | 0.063 | 0.063 | 0.063 | 0.063 | 0.063 | 0.063 | 0.063 | 0.063 | 0.063 | 0.063 | 0.063 | 0 | 0.063 | 0.063
K | 0.083 | 0.083 | 0.083 | 0.083 | 0.083 | 0.083 | 0.083 | 0.083 | 0.083 | 0.083 | 0.083 | 0.083 | 0.083 | 0.083 | 0.083 | 0 | 0.083 | 0.083
Na | 1.054 | 1.054 | 1.054 | 1.054 | 1.054 | 1.054 | 1.054 | 1.054 | 1.054 | 1.054 | 1.054 | 1.054 | 1.054 | 1.054 | 1.054 | 0 | 1.054 | 1.054
H | 11.249 | 11.249 | 11.249 | 11.249 | 11.249 | 11.249 | 11.249 | 11.249 | 11.249 | 11.249 | 11.249 | 11.249 | 11.249 | 11.249 | 11.249 | 0 | 11.249 | 11.249
N | 0 | 0 | 0 | 0 | 0 | 0 | 0 | 0 | 0 | 0 | 0 | 0 | 0 | 0 | 0 | 0 | 0 | 0
P | 0.05 | 0.05 | 0.05 | 0.05 | 0.05 | 0.05 | 0.05 | 0.05 | 0.05 | 0.05 | 0.05 | 0.05 | 0.05 | 0.05 | 0.05 | 0 | 0.05 | 0.05
Cl | 2.347 | 2.347 | 2.347 | 2.347 | 2.347 | 2.347 | 2.347 | 2.347 | 2.347 | 2.347 | 2.347 | 2.347 | 2.347 | 2.347 | 2.347 | 0 | 2.347 | 2.347
Cr | 0.009 | 0.009 | 0.009 | 0.009 | 0.009 | 0.009 | 0.009 | 0.009 | 0.009 | 0.009 | 0.009 | 0.009 | 0.009 | 0.009 | 0.009 | 0 | 0.009 | 0.009
Ru | 0 | 0 | 0 | 0 | 0 | 0 | 0 | 0 | 0 | 0 | 0 | 0 | 0 | 0 | 0 | 0 | 0 | 0
O | 54.91 | 54.91 | 54.91 | 54.91 | 54.91 | 54.91 | 54.91 | 54.91 | 54.91 | 54.91 | 54.91 | 54.91 | 54.91 | 54.91 | 54.91 | 0 | 54.91 | 54.91
TOTAL | 100 | 100 | 100 | 100 | 100 | 100 | 100 | 100 | 100 | 100 | 100 | 100 | 100 | 100 | 100 | 0 | 100 | 100

## D2872_2_bg
wt% element | 0 | 1 | 2 | 3 | 4 | 5 | 6 | 7 | 8 | 9 | 10 | 11 | 12 | 13 | average | stdev | minimum | maximum
Si | 22.842 | 22.842 | 22.842 | 22.842 | 22.842 | 22.842 | 22.842 | 22.842 | 22.842 | 22.842 | 22.842 | 22.842 | 22.842 | 22.842 | 22.842 | 0 | 22.842 | 22.842
Al | 8.135 | 8.135 | 8.135 | 8.135 | 8.135 | 8.135 | 8.135 | 8.135 | 8.135 | 8.135 | 8.135 | 8.135 | 8.135 | 8.135 | 8.135 | 0 | 8.135 | 8.135
Ca | 10.463 | 10.463 | 10.463 | 10.463 | 10.463 | 10.463 | 10.463 | 10.463 | 10.463 | 10.463 | 10.463 | 10.463 | 10.463 | 10.463 | 10.463 | 0 | 10.463 | 10.463
Mg | 5.303 | 5.303 | 5.303 | 5.303 | 5.303 | 5.303 | 5.303 | 5.303 | 5.303 | 5.303 | 5.303 | 5.303 | 5.303 | 5.303 | 5.303 | 0 | 5.303 | 5.303
Fe | 0.135 | 0.135 | 0.135 | 0.135 | 0.135 | 0.135 | 0.135 | 0.135 | 0.135 | 0.135 | 0.135 | 0.135 | 0.135 | 0.135 | 0.135 | 0 | 0.135 | 0.135
Mn | 0.183 | 0.183 | 0.183 | 0.183 | 0.183 | 0.183 | 0.183 | 0.183 | 0.183 | 0.183 | 0.183 | 0.183 | 0.183 | 0.183 | 0.183 | 0 | 0.183 | 0.183
K | 0.172 | 0.172 | 0.172 | 0.172 | 0.172 | 0.172 | 0.172 | 0.172 | 0.172 | 0.172 | 0.172 | 0.172 | 0.172 | 0.172 | 0.172 | 0 | 0.172 | 0.172
Na | 1.279 | 1.279 | 1.279 | 1.279 | 1.279 | 1.279 | 1.279 | 1.279 | 1.279 | 1.279 | 1.279 | 1.279 | 1.279 | 1.279 | 1.279 | 0 | 1.279 | 1.279
H | 0.575 | 0.573 | 0.577 | 0.583 | 0.576 | 0.581 | 0.582 | 0.578 | 0.58 | 0.579 | 0.577 | 0.582 | 0.577 | 0.577 | 0.578 | 0.003 | 0.573 | 0.583
N | 0.215 | 0.227 | 0.193 | 0.141 | 0.204 | 0.162 | 0.153 | 0.185 | 0.165 | 0.175 | 0.194 | 0.148 | 0.192 | 0.192 | 0.182 | 0.025 | 0.141 | 0.227
P | 0.082 | 0.082 | 0.082 | 0.082 | 0.082 | 0.082 | 0.082 | 0.082 | 0.082 | 0.082 | 0.082 | 0.082 | 0.082 | 0.082 | 0.082 | 0 | 0.082 | 0.082
Cl | 4.394 | 4.394 | 4.394 | 4.394 | 4.394 | 4.394 | 4.394 | 4.394 | 4.394 | 4.394 | 4.394 | 4.394 | 4.394 | 4.394 | 4.394 | 0 | 4.394 | 4.394
Cr | 0.024 | 0.024 | 0.024 | 0.024 | 0.024 | 0.024 | 0.024 | 0.024 | 0.024 | 0.024 | 0.024 | 0.024 | 0.024 | 0.024 | 0.024 | 0 | 0.024 | 0.024
Ru | 0 | 0 | 0 | 0 | 0 | 0 | 0 | 0 | 0 | 0 | 0 | 0 | 0 | 0 | 0 | 0 | 0 | 0
O | 46.199 | 46.188 | 46.218 | 46.264 | 46.208 | 46.246 | 46.253 | 46.225 | 46.243 | 46.234 | 46.217 | 46.258 | 46.219 | 46.219 | 46.228 | 0.023 | 46.188 | 46.264
TOTAL | 100 | 100 | 100 | 100 | 100 | 100 | 100 | 100 | 100 | 100 | 100 | 100 | 100 | 100 | 100 | 0 | 100 | 100
wt% oxide | 0 | 1 | 2 | 3 | 4 | 5 | 6 | 7 | 8 | 9 | 10 | 11 | 12 | 13 | average | stdev | minimum | maximum
SiO2 | 48.867 | 48.867 | 48.867 | 48.867 | 48.867 | 48.867 | 48.867 | 48.867 | 48.867 | 48.867 | 48.867 | 48.867 | 48.867 | 48.867 | 48.867 | 0 | 48.867 | 48.867
Al2O3 | 15.371 | 15.371 | 15.371 | 15.371 | 15.371 | 15.371 | 15.371 | 15.371 | 15.371 | 15.371 | 15.371 | 15.371 | 15.371 | 15.371 | 15.371 | 0 | 15.371 | 15.371
CaO | 14.64 | 14.64 | 14.64 | 14.64 | 14.64 | 14.64 | 14.64 | 14.64 | 14.64 | 14.64 | 14.64 | 14.64 | 14.64 | 14.64 | 14.64 | 0 | 14.64 | 14.64
MgO | 8.794 | 8.794 | 8.794 | 8.794 | 8.794 | 8.794 | 8.794 | 8.794 | 8.794 | 8.794 | 8.794 | 8.794 | 8.794 | 8.794 | 8.794 | 0 | 8.794 | 8.794
Fe2O3 | 0.193 | 0.193 | 0.193 | 0.193 | 0.193 | 0.193 | 0.193 | 0.193 | 0.193 | 0.193 | 0.193 | 0.193 | 0.193 | 0.193 | 0.193 | 0 | 0.193 | 0.193
MnO | 0.236 | 0.236 | 0.236 | 0.236 | 0.236 | 0.236 | 0.236 | 0.236 | 0.236 | 0.236 | 0.236 | 0.236 | 0.236 | 0.236 | 0.236 | 0 | 0.236 | 0.236
K2O | 0.207 | 0.207 | 0.207 | 0.207 | 0.207 | 0.207 | 0.207 | 0.207 | 0.207 | 0.207 | 0.207 | 0.207 | 0.207 | 0.207 | 0.207 | 0 | 0.207 | 0.207
Na2O | 1.724 | 1.724 | 1.724 | 1.724 | 1.724 | 1.724 | 1.724 | 1.724 | 1.724 | 1.724 | 1.724 | 1.724 | 1.724 | 1.724 | 1.724 | 0 | 1.724 | 1.724
H2O | 5.136 | 5.124 | 5.157 | 5.209 | 5.147 | 5.189 | 5.197 | 5.165 | 5.186 | 5.176 | 5.156 | 5.203 | 5.159 | 5.159 | 5.169 | 0.025 | 5.124 | 5.209
N | 0.215 | 0.227 | 0.193 | 0.141 | 0.204 | 0.162 | 0.153 | 0.185 | 0.165 | 0.175 | 0.194 | 0.148 | 0.192 | 0.192 | 0.182 | 0.025 | 0.141 | 0.227
P2O5 | 0.188 | 0.188 | 0.188 | 0.188 | 0.188 | 0.188 | 0.188 | 0.188 | 0.188 | 0.188 | 0.188 | 0.188 | 0.188 | 0.188 | 0.188 | 0 | 0.188 | 0.188
Cl | 4.394 | 4.394 | 4.394 | 4.394 | 4.394 | 4.394 | 4.394 | 4.394 | 4.394 | 4.394 | 4.394 | 4.394 | 4.394 | 4.394 | 4.394 | 0 | 4.394 | 4.394
Cr2O3 | 0.035 | 0.035 | 0.035 | 0.035 | 0.035 | 0.035 | 0.035 | 0.035 | 0.035 | 0.035 | 0.035 | 0.035 | 0.035 | 0.035 | 0.035 | 0 | 0.035 | 0.035
Ru2O3 | 0 | 0 | 0 | 0 | 0 | 0 | 0 | 0 | 0 | 0 | 0 | 0 | 0 | 0 | 0 | 0 | 0 | 0
TOTAL | 99.999 | 99.999 | 99.999 | 99.999 | 99.999 | 99.999 | 99.999 | 99.999 | 99.999 | 99.999 | 99.999 | 99.999 | 99.999 | 99.999 | 99.999 | 0 | 99.999 | 99.999
at% element | 0 | 1 | 2 | 3 | 4 | 5 | 6 | 7 | 8 | 9 | 10 | 11 | 12 | 13 | average | stdev | minimum | maximum
Si | 15.463 | 15.466 | 15.457 | 15.442 | 15.46 | 15.448 | 15.445 | 15.454 | 15.449 | 15.451 | 15.457 | 15.444 | 15.456 | 15.456 | 15.453 | 0.007 | 15.442 | 15.466
Al | 5.732 | 5.733 | 5.73 | 5.725 | 5.731 | 5.727 | 5.726 | 5.729 | 5.727 | 5.728 | 5.73 | 5.725 | 5.73 | 5.73 | 5.729 | 0.003 | 5.725 | 5.733
Ca | 4.963 | 4.964 | 4.961 | 4.957 | 4.962 | 4.958 | 4.958 | 4.961 | 4.959 | 4.96 | 4.961 | 4.957 | 4.961 | 4.961 | 4.96 | 0.002 | 4.957 | 4.964
Mg | 4.148 | 4.149 | 4.147 | 4.143 | 4.147 | 4.144 | 4.144 | 4.146 | 4.144 | 4.145 | 4.147 | 4.143 | 4.147 | 4.147 | 4.146 | 0.002 | 4.143 | 4.149
Fe | 0.046 | 0.046 | 0.046 | 0.046 | 0.046 | 0.046 | 0.046 | 0.046 | 0.046 | 0.046 | 0.046 | 0.046 | 0.046 | 0.046 | 0.046 | 0 | 0.046 | 0.046
Mn | 0.063 | 0.063 | 0.063 | 0.063 | 0.063 | 0.063 | 0.063 | 0.063 | 0.063 | 0.063 | 0.063 | 0.063 | 0.063 | 0.063 | 0.063 | 0 | 0.063 | 0.063
K | 0.084 | 0.084 | 0.084 | 0.084 | 0.084 | 0.084 | 0.084 | 0.084 | 0.084 | 0.084 | 0.084 | 0.084 | 0.084 | 0.084 | 0.084 | 0 | 0.084 | 0.084
Na | 1.058 | 1.058 | 1.057 | 1.056 | 1.057 | 1.057 | 1.056 | 1.057 | 1.057 | 1.057 | 1.057 | 1.056 | 1.057 | 1.057 | 1.057 | 0 | 1.056 | 1.058
H | 10.84 | 10.816 | 10.88 | 10.98 | 10.861 | 10.941 | 10.957 | 10.896 | 10.935 | 10.916 | 10.879 | 10.968 | 10.884 | 10.883 | 10.903 | 0.049 | 10.816 | 10.98
N | 0.291 | 0.308 | 0.262 | 0.192 | 0.276 | 0.219 | 0.208 | 0.251 | 0.223 | 0.237 | 0.264 | 0.2 | 0.26 | 0.26 | 0.247 | 0.035 | 0.192 | 0.308
P | 0.05 | 0.05 | 0.05 | 0.05 | 0.05 | 0.05 | 0.05 | 0.05 | 0.05 | 0.05 | 0.05 | 0.05 | 0.05 | 0.05 | 0.05 | 0 | 0.05 | 0.05
Cl | 2.356 | 2.357 | 2.356 | 2.353 | 2.356 | 2.354 | 2.354 | 2.355 | 2.354 | 2.355 | 2.356 | 2.354 | 2.355 | 2.355 | 2.355 | 0.001 | 2.353 | 2.357
Cr | 0.009 | 0.009 | 0.009 | 0.009 | 0.009 | 0.009 | 0.009 | 0.009 | 0.009 | 0.009 | 0.009 | 0.009 | 0.009 | 0.009 | 0.009 | 0 | 0.009 | 0.009
Ru | 0 | 0 | 0 | 0 | 0 | 0 | 0 | 0 | 0 | 0 | 0 | 0 | 0 | 0 | 0 | 0 | 0 | 0
O | 54.897 | 54.896 | 54.898 | 54.901 | 54.897 | 54.9 | 54.9 | 54.898 | 54.9 | 54.899 | 54.898 | 54.901 | 54.898 | 54.898 | 54.899 | 0.002 | 54.896 | 54.901
TOTAL | 100 | 100 | 100 | 100 | 100 | 100 | 100 | 100 | 100 | 100 | 100 | 100 | 100 | 100 | 100 | 0 | 100 | 100

## D2872_3_bg_apf
wt% element | 0 | 1 | 2 | 3 | 4 | 5 | 6 | 7 | 8 | 9 | 10 | 11 | 12 | 13 | average | stdev | minimum | maximum
Si | 22.842 | 22.842 | 22.842 | 22.842 | 22.842 | 22.842 | 22.842 | 22.842 | 22.842 | 22.842 | 22.842 | 22.842 | 22.842 | 22.842 | 22.842 | 0 | 22.842 | 22.842
Al | 8.135 | 8.135 | 8.135 | 8.135 | 8.135 | 8.135 | 8.135 | 8.135 | 8.135 | 8.135 | 8.135 | 8.135 | 8.135 | 8.135 | 8.135 | 0 | 8.135 | 8.135
Ca | 10.463 | 10.463 | 10.463 | 10.463 | 10.463 | 10.463 | 10.463 | 10.463 | 10.463 | 10.463 | 10.463 | 10.463 | 10.463 | 10.463 | 10.463 | 0 | 10.463 | 10.463
Mg | 5.303 | 5.303 | 5.303 | 5.303 | 5.303 | 5.303 | 5.303 | 5.303 | 5.303 | 5.303 | 5.303 | 5.303 | 5.303 | 5.303 | 5.303 | 0 | 5.303 | 5.303
Fe | 0.135 | 0.135 | 0.135 | 0.135 | 0.135 | 0.135 | 0.135 | 0.135 | 0.135 | 0.135 | 0.135 | 0.135 | 0.135 | 0.135 | 0.135 | 0 | 0.135 | 0.135
Mn | 0.183 | 0.183 | 0.183 | 0.183 | 0.183 | 0.183 | 0.183 | 0.183 | 0.183 | 0.183 | 0.183 | 0.183 | 0.183 | 0.183 | 0.183 | 0 | 0.183 | 0.183
K | 0.172 | 0.172 | 0.172 | 0.172 | 0.172 | 0.172 | 0.172 | 0.172 | 0.172 | 0.172 | 0.172 | 0.172 | 0.172 | 0.172 | 0.172 | 0 | 0.172 | 0.172
Na | 1.279 | 1.279 | 1.279 | 1.279 | 1.279 | 1.279 | 1.279 | 1.279 | 1.279 | 1.279 | 1.279 | 1.279 | 1.279 | 1.279 | 1.279 | 0 | 1.279 | 1.279
H | 0.57 | 0.568 | 0.573 | 0.58 | 0.571 | 0.577 | 0.578 | 0.574 | 0.577 | 0.575 | 0.573 | 0.579 | 0.573 | 0.573 | 0.574 | 0.003 | 0.568 | 0.58
N | 0.259 | 0.273 | 0.233 | 0.17 | 0.245 | 0.195 | 0.185 | 0.223 | 0.198 | 0.211 | 0.234 | 0.178 | 0.231 | 0.231 | 0.219 | 0.031 | 0.17 | 0.273
P | 0.082 | 0.082 | 0.082 | 0.082 | 0.082 | 0.082 | 0.082 | 0.082 | 0.082 | 0.082 | 0.082 | 0.082 | 0.082 | 0.082 | 0.082 | 0 | 0.082 | 0.082
Cl | 4.394 | 4.394 | 4.394 | 4.394 | 4.394 | 4.394 | 4.394 | 4.394 | 4.394 | 4.394 | 4.394 | 4.394 | 4.394 | 4.394 | 4.394 | 0 | 4.394 | 4.394
Cr | 0.024 | 0.024 | 0.024 | 0.024 | 0.024 | 0.024 | 0.024 | 0.024 | 0.024 | 0.024 | 0.024 | 0.024 | 0.024 | 0.024 | 0.024 | 0 | 0.024 | 0.024
Ru | 0 | 0 | 0 | 0 | 0 | 0 | 0 | 0 | 0 | 0 | 0 | 0 | 0 | 0 | 0 | 0 | 0 | 0
O | 46.16 | 46.146 | 46.182 | 46.238 | 46.171 | 46.216 | 46.225 | 46.191 | 46.213 | 46.202 | 46.182 | 46.231 | 46.184 | 46.184 | 46.195 | 0.027 | 46.146 | 46.238
TOTAL | 100 | 100 | 100 | 100 | 100 | 100 | 100 | 100 | 100 | 100 | 100 | 100 | 100 | 100 | 100 | 0 | 100 | 100
wt% oxide | 0 | 1 | 2 | 3 | 4 | 5 | 6 | 7 | 8 | 9 | 10 | 11 | 12 | 13 | average | stdev | minimum | maximum
SiO2 | 48.867 | 48.867 | 48.867 | 48.867 | 48.867 | 48.867 | 48.867 | 48.867 | 48.867 | 48.867 | 48.867 | 48.867 | 48.867 | 48.867 | 48.867 | 0 | 48.867 | 48.867
Al2O3 | 15.371 | 15.371 | 15.371 | 15.371 | 15.371 | 15.371 | 15.371 | 15.371 | 15.371 | 15.371 | 15.371 | 15.371 | 15.371 | 15.371 | 15.371 | 0 | 15.371 | 15.371
CaO | 14.64 | 14.64 | 14.64 | 14.64 | 14.64 | 14.64 | 14.64 | 14.64 | 14.64 | 14.64 | 14.64 | 14.64 | 14.64 | 14.64 | 14.64 | 0 | 14.64 | 14.64
MgO | 8.794 | 8.794 | 8.794 | 8.794 | 8.794 | 8.794 | 8.794 | 8.794 | 8.794 | 8.794 | 8.794 | 8.794 | 8.794 | 8.794 | 8.794 | 0 | 8.794 | 8.794
Fe2O3 | 0.193 | 0.193 | 0.193 | 0.193 | 0.193 | 0.193 | 0.193 | 0.193 | 0.193 | 0.193 | 0.193 | 0.193 | 0.193 | 0.193 | 0.193 | 0 | 0.193 | 0.193
MnO | 0.236 | 0.236 | 0.236 | 0.236 | 0.236 | 0.236 | 0.236 | 0.236 | 0.236 | 0.236 | 0.236 | 0.236 | 0.236 | 0.236 | 0.236 | 0 | 0.236 | 0.236
K2O | 0.207 | 0.207 | 0.207 | 0.207 | 0.207 | 0.207 | 0.207 | 0.207 | 0.207 | 0.207 | 0.207 | 0.207 | 0.207 | 0.207 | 0.207 | 0 | 0.207 | 0.207
Na2O | 1.724 | 1.724 | 1.724 | 1.724 | 1.724 | 1.724 | 1.724 | 1.724 | 1.724 | 1.724 | 1.724 | 1.724 | 1.724 | 1.724 | 1.724 | 0 | 1.724 | 1.724
H2O | 5.092 | 5.077 | 5.118 | 5.18 | 5.105 | 5.156 | 5.166 | 5.127 | 5.152 | 5.14 | 5.117 | 5.173 | 5.12 | 5.119 | 5.132 | 0.031 | 5.077 | 5.18
N | 0.259 | 0.273 | 0.233 | 0.17 | 0.245 | 0.195 | 0.185 | 0.223 | 0.198 | 0.211 | 0.234 | 0.178 | 0.231 | 0.231 | 0.219 | 0.031 | 0.17 | 0.273
P2O5 | 0.188 | 0.188 | 0.188 | 0.188 | 0.188 | 0.188 | 0.188 | 0.188 | 0.188 | 0.188 | 0.188 | 0.188 | 0.188 | 0.188 | 0.188 | 0 | 0.188 | 0.188
Cl | 4.394 | 4.394 | 4.394 | 4.394 | 4.394 | 4.394 | 4.394 | 4.394 | 4.394 | 4.394 | 4.394 | 4.394 | 4.394 | 4.394 | 4.394 | 0 | 4.394 | 4.394
Cr2O3 | 0.035 | 0.035 | 0.035 | 0.035 | 0.035 | 0.035 | 0.035 | 0.035 | 0.035 | 0.035 | 0.035 | 0.035 | 0.035 | 0.035 | 0.035 | 0 | 0.035 | 0.035
Ru2O3 | 0 | 0 | 0 | 0 | 0 | 0 | 0 | 0 | 0 | 0 | 0 | 0 | 0 | 0 | 0 | 0 | 0 | 0
TOTAL | 99.999 | 99.999 | 99.999 | 99.999 | 99.999 | 99.999 | 99.999 | 99.999 | 99.999 | 99.999 | 99.999 | 99.999 | 99.999 | 99.999 | 99.999 | 0 | 99.999 | 99.999
at% element | 0 | 1 | 2 | 3 | 4 | 5 | 6 | 7 | 8 | 9 | 10 | 11 | 12 | 13 | average | stdev | minimum | maximum
Si | 15.475 | 15.479 | 15.468 | 15.45 | 15.471 | 15.457 | 15.454 | 15.465 | 15.458 | 15.461 | 15.468 | 15.452 | 15.467 | 15.467 | 15.464 | 0.009 | 15.45 | 15.479
Al | 5.737 | 5.738 | 5.734 | 5.728 | 5.735 | 5.73 | 5.729 | 5.733 | 5.73 | 5.732 | 5.734 | 5.728 | 5.734 | 5.734 | 5.733 | 0.003 | 5.728 | 5.738
Ca | 4.967 | 4.968 | 4.965 | 4.959 | 4.966 | 4.962 | 4.961 | 4.964 | 4.962 | 4.963 | 4.965 | 4.96 | 4.965 | 4.965 | 4.964 | 0.003 | 4.959 | 4.968
Mg | 4.152 | 4.153 | 4.15 | 4.145 | 4.15 | 4.147 | 4.146 | 4.149 | 4.147 | 4.148 | 4.15 | 4.146 | 4.149 | 4.15 | 4.149 | 0.002 | 4.145 | 4.153
Fe | 0.046 | 0.046 | 0.046 | 0.046 | 0.046 | 0.046 | 0.046 | 0.046 | 0.046 | 0.046 | 0.046 | 0.046 | 0.046 | 0.046 | 0.046 | 0 | 0.046 | 0.046
Mn | 0.063 | 0.063 | 0.063 | 0.063 | 0.063 | 0.063 | 0.063 | 0.063 | 0.063 | 0.063 | 0.063 | 0.063 | 0.063 | 0.063 | 0.063 | 0 | 0.063 | 0.063
K | 0.084 | 0.084 | 0.084 | 0.084 | 0.084 | 0.084 | 0.084 | 0.084 | 0.084 | 0.084 | 0.084 | 0.084 | 0.084 | 0.084 | 0.084 | 0 | 0.084 | 0.084
Na | 1.059 | 1.059 | 1.058 | 1.057 | 1.058 | 1.057 | 1.057 | 1.058 | 1.057 | 1.058 | 1.058 | 1.057 | 1.058 | 1.058 | 1.058 | 0.001 | 1.057 | 1.059
H | 10.756 | 10.727 | 10.805 | 10.924 | 10.781 | 10.878 | 10.897 | 10.823 | 10.871 | 10.848 | 10.803 | 10.91 | 10.809 | 10.808 | 10.831 | 0.059 | 10.727 | 10.924
N | 0.351 | 0.372 | 0.316 | 0.231 | 0.333 | 0.264 | 0.25 | 0.303 | 0.269 | 0.286 | 0.318 | 0.241 | 0.313 | 0.314 | 0.297 | 0.042 | 0.231 | 0.372
P | 0.05 | 0.05 | 0.05 | 0.05 | 0.05 | 0.05 | 0.05 | 0.05 | 0.05 | 0.05 | 0.05 | 0.05 | 0.05 | 0.05 | 0.05 | 0 | 0.05 | 0.05
Cl | 2.358 | 2.359 | 2.357 | 2.354 | 2.358 | 2.356 | 2.355 | 2.357 | 2.356 | 2.356 | 2.357 | 2.355 | 2.357 | 2.357 | 2.357 | 0.001 | 2.354 | 2.359
Cr | 0.009 | 0.009 | 0.009 | 0.009 | 0.009 | 0.009 | 0.009 | 0.009 | 0.009 | 0.009 | 0.009 | 0.009 | 0.009 | 0.009 | 0.009 | 0 | 0.009 | 0.009
Ru | 0 | 0 | 0 | 0 | 0 | 0 | 0 | 0 | 0 | 0 | 0 | 0 | 0 | 0 | 0 | 0 | 0 | 0
O | 54.894 | 54.893 | 54.896 | 54.899 | 54.895 | 54.898 | 54.898 | 54.896 | 54.898 | 54.897 | 54.895 | 54.899 | 54.896 | 54.896 | 54.896 | 0.002 | 54.893 | 54.899
TOTAL | 100 | 100 | 100 | 100 | 100 | 100 | 100 | 100 | 100 | 100 | 100 | 100 | 100 | 100 | 100 | 0 | 100 | 100