## Al
| original.kraw_pcnt | original.kraw_stdev_pcnt | original.kraw_apf_pcnt | original.kraw_stdev_apf_pcnt | corrected.kraw_pcnt | corrected.kraw_stdev_pcnt | corrected.kraw_apf_pcnt | corrected.kraw_stdev_apf_pcnt | montecarlo.kraw_pcnt | montecarlo.kraw_stdev_pcnt | montecarlo.kraw_apf_pcnt | montecarlo.kraw_stdev_apf_pcnt | comment
0 | 105.5 | 0.77 | 105.5 | 0.77 | 105.5 | 0.77 | 105.41 | 0.77 | 105.41 | 0.84 | 105.41 | 0.84 | budd_10nA_30s_03um_145.8mm_BNcalibr_01
1 | 105.29 | 0.78 | 105.29 | 0.78 | 105.29 | 0.78 | 105.42 | 0.78 | 105.42 | 0.83 | 105.42 | 0.83 | budd_10nA_30s_03um_145.8mm_BNcalibr_02
2 | 120.28 | 0.74 | 120.28 | 0.74 | 120.28 | 0.74 | 120.15 | 0.74 | 120.15 | 0.75 | 120.15 | 0.75 | budd_10nA_30s_03um_145.8mm_BNcalibr_03
3 | 115.38 | 0.75 | 115.38 | 0.75 | 115.38 | 0.75 | 115.34 | 0.75 | 115.34 | 0.69 | 115.34 | 0.69 | budd_10nA_30s_03um_145.8mm_BNcalibr_04
4 | 108.74 | 0.77 | 108.74 | 0.77 | 108.74 | 0.77 | 108.73 | 0.77 | 108.73 | 0.79 | 108.73 | 0.79 | budd_10nA_30s_03um_146.4mm_BNcalibr_01
5 | 113.96 | 0.75 | 113.96 | 0.75 | 113.96 | 0.75 | 113.83 | 0.75 | 113.83 | 0.73 | 113.83 | 0.73 | budd_10nA_30s_03um_146.4mm_BNcalibr_02
6 | 104.72 | 0.77 | 104.72 | 0.77 | 104.72 | 0.77 | 104.63 | 0.77 | 104.63 | 0.74 | 104.63 | 0.74 | budd_10nA_30s_03um_146.4mm_BNcalibr_03
7 | 56.76 | 0.98 | 56.76 | 0.98 | 56.76 | 0.98 | 56.76 | 0.98 | 56.76 | 0.97 | 56.76 | 0.97 | budd_10nA_30s_03um_146.4mm_BNcalibr_04
8 | 109.91 | 0.76 | 109.91 | 0.76 | 109.91 | 0.76 | 110.03 | 0.76 | 110.03 | 0.76 | 110.03 | 0.76 | budd_10nA_30s_03um_146.4mm_BNcalibr_05
9 | 125.18 | 0.73 | 125.18 | 0.73 | 125.18 | 0.73 | 125.17 | 0.73 | 125.17 | 0.75 | 125.17 | 0.75 | budd_10nA_30s_03um_146.4mm_BNcalibr_06
10 | 119.24 | 0.74 | 119.24 | 0.74 | 119.24 | 0.74 | 119.22 | 0.74 | 119.22 | 0.72 | 119.22 | 0.72 | budd_10nA_30s_03um_146.6mm_BNcalibr_01
11 | 114.83 | 0.75 | 114.83 | 0.75 | 114.83 | 0.75 | 114.87 | 0.75 | 114.87 | 0.83 | 114.87 | 0.83 | budd_10nA_30s_03um_146.6mm_BNcalibr_02
12 | 100.82 | 0.79 | 100.82 | 0.79 | 100.82 | 0.79 | 100.8 | 0.79 | 100.8 | 0.84 | 100.8 | 0.84 | budd_10nA_30s_03um_146.6mm_BNcalibr_03
13 | 109.69 | 0.76 | 109.69 | 0.76 | 109.69 | 0.76 | 109.73 | 0.76 | 109.73 | 0.79 | 109.73 | 0.79 | budd_10nA_30s_03um_146.6mm_BNcalibr_04
14 | 96.78 | 0.8 | 96.78 | 0.8 | 96.78 | 0.8 | 96.77 | 0.8 | 96.77 | 0.74 | 96.77 | 0.74 | budd_10nA_30s_03um_146.6mm_BNcalibr_05
15 | 102.31 | 0.78 | 102.31 | 0.78 | 102.31 | 0.78 | 102.33 | 0.78 | 102.33 | 0.74 | 102.33 | 0.74 | budd_10nA_30s_03um_146.6mm_BNcalibr_06
16 | 112.5 | 0.75 | 112.5 | 0.75 | 112.5 | 0.75 | 112.6 | 0.75 | 112.6 | 0.81 | 112.6 | 0.81 | budd_10nA_30s_03um_147.6mm_BNcalibr_01
17 | 116.88 | 0.75 | 116.88 | 0.75 | 116.88 | 0.75 | 116.95 | 0.75 | 116.95 | 0.76 | 116.95 | 0.76 | budd_10nA_30s_03um_147.6mm_BNcalibr_02
18 | 102.27 | 0.78 | 102.27 | 0.78 | 102.27 | 0.78 | 102.29 | 0.78 | 102.29 | 0.88 | 102.29 | 0.88 | budd_10nA_30s_03um_147.6mm_BNcalibr_03
19 | 116.73 | 0.75 | 116.73 | 0.75 | 116.73 | 0.75 | 116.68 | 0.75 | 116.68 | 0.63 | 116.68 | 0.63 | budd_10nA_30s_03um_147.6mm_BNcalibr_04
20 | 110.18 | 0.76 | 110.18 | 0.76 | 110.18 | 0.76 | 110.21 | 0.76 | 110.21 | 0.75 | 110.21 | 0.75 | budd_10nA_30s_05um_146.7mm_BNcalibr_04
21 | 92.71 | 0.81 | 92.71 | 0.81 | 92.71 | 0.81 | 92.81 | 0.81 | 92.81 | 0.84 | 92.81 | 0.84 | budd_10nA_30s_03um_146.7mm_BNcalibr_05
22 | 96.55 | 0.8 | 96.55 | 0.8 | 96.55 | 0.8 | 96.64 | 0.8 | 96.64 | 0.75 | 96.64 | 0.75 | budd_10nA_30s_03um_146.7mm_BNcalibr_07
23 | 129.8 | 0.93 | 129.8 | 0.93 | 129.8 | 0.93 | 129.87 | 0.93 | 129.87 | 0.95 | 129.87 | 0.95 | budd_10nA_10s_03um_146.7mm_BNcalibr_01
24 | 120.06 | 0.95 | 120.06 | 0.95 | 120.06 | 0.95 | 119.98 | 0.95 | 119.98 | 0.92 | 119.98 | 0.92 | budd_10nA_10s_03um_146.7mm_BNcalibr_02
25 | 110.95 | 0.99 | 110.95 | 0.99 | 110.95 | 0.99 | 110.92 | 0.99 | 110.92 | 0.99 | 110.92 | 0.99 | budd_10nA_10s_05um_146.7mm_BNcalibr_03
26 | 140.18 | 0.9 | 140.18 | 0.9 | 140.18 | 0.9 | 140.21 | 0.9 | 140.21 | 0.91 | 140.21 | 0.91 | budd_10nA_10s_05um_146.7mm_BNcalibr_04
27 | 113.94 | 0.98 | 113.94 | 0.98 | 113.94 | 0.98 | 113.95 | 0.98 | 113.95 | 0.96 | 113.95 | 0.96 | budd_10nA_10s_05um_146.7mm_BNcalibr_05
28 | 102.03 | 1.02 | 102.03 | 1.02 | 102.03 | 1.02 | 101.99 | 1.02 | 101.99 | 1.08 | 101.99 | 1.08 | budd_10nA_10s_03um_146.7mm_BNcalibr_06
29 | 108.82 | 0.76 | 108.82 | 0.76 | 108.82 | 0.76 | 108.84 | 0.76 | 108.84 | 0.78 | 108.84 | 0.78 | budd_10nA_30s_03um_146.8mm_BNcalibr_01
30 | 109.85 | 0.76 | 109.85 | 0.76 | 109.85 | 0.76 | 109.81 | 0.76 | 109.81 | 0.81 | 109.81 | 0.81 | budd_10nA_30s_03um_146.8mm_BNcalibr_02
31 | 108.88 | 0.76 | 108.88 | 0.76 | 108.88 | 0.76 | 108.84 | 0.76 | 108.84 | 0.75 | 108.84 | 0.75 | budd_10nA_30s_03um_146.8mm_BNcalibr_03
32 | 103.06 | 0.78 | 103.06 | 0.78 | 103.06 | 0.78 | 103.12 | 0.78 | 103.12 | 0.73 | 103.12 | 0.73 | budd_10nA_30s_03um_146.8mm_BNcalibr_04
33 | 111.13 | 0.76 | 111.13 | 0.76 | 111.13 | 0.76 | 111.13 | 0.76 | 111.13 | 0.73 | 111.13 | 0.73 | budd_10nA_30s_03um_146.8mm_BNcalibr_05
34 | 106.78 | 0.77 | 106.78 | 0.77 | 106.78 | 0.77 | 106.7 | 0.77 | 106.7 | 0.76 | 106.7 | 0.76 | budd_10nA_30s_03um_146.8mm_BNcalibr_06

## Si
| original.kraw_pcnt | original.kraw_stdev_pcnt | original.kraw_apf_pcnt | original.kraw_stdev_apf_pcnt | corrected.kraw_pcnt | corrected.kraw_stdev_pcnt | corrected.kraw_apf_pcnt | corrected.kraw_stdev_apf_pcnt | montecarlo.kraw_pcnt | montecarlo.kraw_stdev_pcnt | montecarlo.kraw_apf_pcnt | montecarlo.kraw_stdev_apf_pcnt | comment
0 | 98.97 | 0.98 | 98.97 | 0.98 | 98.97 | 0.98 | 99.05 | 0.98 | 99.05 | 1 | 99.05 | 1 | budd_10nA_30s_03um_145.8mm_BNcalibr_01
1 | 101.24 | 0.98 | 101.24 | 0.98 | 101.24 | 0.98 | 101.22 | 0.98 | 101.22 | 1.06 | 101.22 | 1.06 | budd_10nA_30s_03um_145.8mm_BNcalibr_02
2 | 100.23 | 0.98 | 100.23 | 0.98 | 100.23 | 0.98 | 100.24 | 0.98 | 100.24 | 0.96 | 100.24 | 0.96 | budd_10nA_30s_03um_145.8mm_BNcalibr_03
3 | 98.8 | 0.98 | 98.8 | 0.98 | 98.8 | 0.98 | 98.86 | 0.98 | 98.86 | 1.06 | 98.86 | 1.06 | budd_10nA_30s_03um_145.8mm_BNcalibr_04
4 | 103.74 | 0.97 | 103.74 | 0.97 | 103.74 | 0.97 | 103.79 | 0.97 | 103.79 | 0.97 | 103.79 | 0.97 | budd_10nA_30s_03um_146.4mm_BNcalibr_01
5 | 100.64 | 0.98 | 100.64 | 0.98 | 100.64 | 0.98 | 100.53 | 0.98 | 100.53 | 1.02 | 100.53 | 1.02 | budd_10nA_30s_03um_146.4mm_BNcalibr_02
6 | 99.19 | 0.98 | 99.19 | 0.98 | 99.19 | 0.98 | 99.13 | 0.98 | 99.13 | 1.04 | 99.13 | 1.04 | budd_10nA_30s_03um_146.4mm_BNcalibr_03
7 | 55.19 | 1.23 | 55.19 | 1.23 | 55.19 | 1.23 | 55.29 | 1.23 | 55.29 | 1.1 | 55.29 | 1.1 | budd_10nA_30s_03um_146.4mm_BNcalibr_04
8 | 95.46 | 0.99 | 95.46 | 0.99 | 95.46 | 0.99 | 95.51 | 0.99 | 95.51 | 1.03 | 95.51 | 1.03 | budd_10nA_30s_03um_146.4mm_BNcalibr_05
9 | 99.2 | 0.98 | 99.2 | 0.98 | 99.2 | 0.98 | 99.28 | 0.98 | 99.28 | 1 | 99.28 | 1 | budd_10nA_30s_03um_146.4mm_BNcalibr_06
10 | 100.4 | 0.98 | 100.4 | 0.98 | 100.4 | 0.98 | 100.46 | 0.98 | 100.46 | 0.96 | 100.46 | 0.96 | budd_10nA_30s_03um_146.6mm_BNcalibr_01
11 | 98.04 | 0.98 | 98.04 | 0.98 | 98.04 | 0.98 | 98 | 0.98 | 98 | 1.01 | 98 | 1.01 | budd_10nA_30s_03um_146.6mm_BNcalibr_02
12 | 88.89 | 1.02 | 88.89 | 1.02 | 88.89 | 1.02 | 88.97 | 1.02 | 88.97 | 1.09 | 88.97 | 1.09 | budd_10nA_30s_03um_146.6mm_BNcalibr_03
13 | 97.56 | 0.98 | 97.56 | 0.98 | 97.56 | 0.98 | 97.49 | 0.98 | 97.49 | 0.98 | 97.49 | 0.98 | budd_10nA_30s_03um_146.6mm_BNcalibr_04
14 | 94.5 | 1 | 94.5 | 1 | 94.5 | 1 | 94.58 | 1 | 94.58 | 0.96 | 94.58 | 0.96 | budd_10nA_30s_03um_146.6mm_BNcalibr_05
15 | 85.43 | 1.04 | 85.43 | 1.04 | 85.43 | 1.04 | 85.32 | 1.04 | 85.32 | 0.99 | 85.32 | 0.99 | budd_10nA_30s_03um_146.6mm_BNcalibr_06
16 | 100.54 | 0.98 | 100.54 | 0.98 | 100.54 | 0.98 | 100.52 | 0.98 | 100.52 | 0.96 | 100.52 | 0.96 | budd_10nA_30s_03um_147.6mm_BNcalibr_01
17 | 100.59 | 0.98 | 100.59 | 0.98 | 100.59 | 0.98 | 100.55 | 0.98 | 100.55 | 0.88 | 100.55 | 0.88 | budd_10nA_30s_03um_147.6mm_BNcalibr_02
18 | 84.32 | 1.04 | 84.32 | 1.04 | 84.32 | 1.04 | 84.28 | 1.04 | 84.28 | 0.98 | 84.28 | 0.98 | budd_10nA_30s_03um_147.6mm_BNcalibr_03
19 | 101.19 | 0.98 | 101.19 | 0.98 | 101.19 | 0.98 | 101.09 | 0.98 | 101.09 | 0.97 | 101.09 | 0.97 | budd_10nA_30s_03um_147.6mm_BNcalibr_04
20 | 101.08 | 0.98 | 101.08 | 0.98 | 101.08 | 0.98 | 101.13 | 0.98 | 101.13 | 0.97 | 101.13 | 0.97 | budd_10nA_30s_05um_146.7mm_BNcalibr_04
21 | 97.75 | 0.99 | 97.75 | 0.99 | 97.75 | 0.99 | 97.46 | 0.99 | 97.46 | 1.05 | 97.46 | 1.05 | budd_10nA_30s_03um_146.7mm_BNcalibr_05
22 | 96.74 | 0.99 | 96.74 | 0.99 | 96.74 | 0.99 | 96.73 | 0.99 | 96.73 | 0.94 | 96.73 | 0.94 | budd_10nA_30s_03um_146.7mm_BNcalibr_07
23 | 93.56 | 1.31 | 93.56 | 1.31 | 93.56 | 1.31 | 93.48 | 1.31 | 93.48 | 1.22 | 93.48 | 1.22 | budd_10nA_10s_03um_146.7mm_BNcalibr_01
24 | 98.91 | 1.28 | 98.91 | 1.28 | 98.91 | 1.28 | 98.97 | 1.28 | 98.97 | 1.33 | 98.97 | 1.33 | budd_10nA_10s_03um_146.7mm_BNcalibr_02
25 | 99.76 | 1.28 | 99.76 | 1.28 | 99.76 | 1.28 | 99.81 | 1.28 | 99.81 | 1.3 | 99.81 | 1.3 | budd_10nA_10s_05um_146.7mm_BNcalibr_03
26 | 93.95 | 1.31 | 93.95 | 1.31 | 93.95 | 1.31 | 93.86 | 1.31 | 93.86 | 1.36 | 93.86 | 1.36 | budd_10nA_10s_05um_146.7mm_BNcalibr_04
27 | 101.27 | 1.28 | 101.27 | 1.28 | 101.27 | 1.28 | 101.31 | 1.28 | 101.31 | 1.17 | 101.31 | 1.17 | budd_10nA_10s_05um_146.7mm_BNcalibr_05
28 | 97.41 | 1.29 | 97.41 | 1.29 | 97.41 | 1.29 | 97.74 | 1.29 | 97.74 | 1.24 | 97.74 | 1.24 | budd_10nA_10s_03um_146.7mm_BNcalibr_06
29 | 88.99 | 1.02 | 88.99 | 1.02 | 88.99 | 1.02 | 89.07 | 1.02 | 89.07 | 1.06 | 89.07 | 1.06 | budd_10nA_30s_03um_146.8mm_BNcalibr_01
30 | 100.72 | 0.98 | 100.72 | 0.98 | 100.72 | 0.98 | 100.57 | 0.98 | 100.57 | 0.98 | 100.57 | 0.98 | budd_10nA_30s_03um_146.8mm_BNcalibr_02
31 | 95.77 | 0.99 | 95.77 | 0.99 | 95.77 | 0.99 | 95.79 | 0.99 | 95.79 | 1.03 | 95.79 | 1.03 | budd_10nA_30s_03um_146.8mm_BNcalibr_03
32 | 101.62 | 0.98 | 101.62 | 0.98 | 101.62 | 0.98 | 101.69 | 0.98 | 101.69 | 0.98 | 101.69 | 0.98 | budd_10nA_30s_03um_146.8mm_BNcalibr_04
33 | 99.41 | 0.98 | 99.41 | 0.98 | 99.41 | 0.98 | 99.45 | 0.98 | 99.45 | 0.98 | 99.45 | 0.98 | budd_10nA_30s_03um_146.8mm_BNcalibr_05
34 | 102.3 | 0.98 | 102.3 | 0.98 | 102.3 | 0.98 | 102.29 | 0.98 | 102.29 | 0.95 | 102.29 | 0.95 | budd_10nA_30s_03um_146.8mm_BNcalibr_06

## N
| original.kraw_pcnt | original.kraw_stdev_pcnt | original.kraw_apf_pcnt | original.kraw_stdev_apf_pcnt | corrected.kraw_pcnt | corrected.kraw_stdev_pcnt | corrected.kraw_apf_pcnt | corrected.kraw_stdev_apf_pcnt | montecarlo.kraw_pcnt | montecarlo.kraw_stdev_pcnt | montecarlo.kraw_apf_pcnt | montecarlo.kraw_stdev_apf_pcnt | comment
0 | 5.35 | 4.54 | 5.35 | 4.54 | 6.19 | 4.54 | 6.18 | 4.54 | 6.18 | 4.19 | 6.18 | 4.19 | budd_10nA_30s_03um_145.8mm_BNcalibr_01
1 | 5.08 | 4.67 | 5.08 | 4.67 | 5.87 | 4.67 | 5.87 | 4.67 | 5.87 | 3.45 | 5.87 | 3.45 | budd_10nA_30s_03um_145.8mm_BNcalibr_02
2 | 5 | 4.73 | 5 | 4.73 | 5.86 | 4.73 | 5.84 | 4.73 | 5.84 | 4.29 | 5.84 | 4.29 | budd_10nA_30s_03um_145.8mm_BNcalibr_03
3 | 5.45 | 4.45 | 5.45 | 4.45 | 6.25 | 4.45 | 6.25 | 4.45 | 6.25 | 3.73 | 6.25 | 3.73 | budd_10nA_30s_03um_145.8mm_BNcalibr_04
4 | 6.62 | 3.93 | 6.62 | 3.93 | 7.44 | 3.93 | 7.43 | 3.93 | 7.43 | 3.61 | 7.43 | 3.61 | budd_10nA_30s_03um_146.4mm_BNcalibr_01
5 | 6.21 | 4.1 | 6.21 | 4.1 | 7.1 | 4.1 | 7.1 | 4.1 | 7.1 | 3.78 | 7.1 | 3.78 | budd_10nA_30s_03um_146.4mm_BNcalibr_02
6 | 6.14 | 4.05 | 6.14 | 4.05 | 6.86 | 4.05 | 6.86 | 4.05 | 6.86 | 3.65 | 6.86 | 3.65 | budd_10nA_30s_03um_146.4mm_BNcalibr_03
7 | 5.85 | 4.06 | 5.85 | 4.06 | 6.36 | 4.06 | 6.35 | 4.06 | 6.35 | 2.96 | 6.35 | 2.96 | budd_10nA_30s_03um_146.4mm_BNcalibr_04
8 | 6.57 | 3.88 | 6.57 | 3.88 | 7.29 | 3.88 | 7.32 | 3.88 | 7.32 | 3.22 | 7.32 | 3.22 | budd_10nA_30s_03um_146.4mm_BNcalibr_05
9 | 6.52 | 3.94 | 6.52 | 3.94 | 7.29 | 3.94 | 7.28 | 3.94 | 7.28 | 3.38 | 7.28 | 3.38 | budd_10nA_30s_03um_146.4mm_BNcalibr_06
10 | 6.41 | 4 | 6.41 | 4 | 7.22 | 4 | 7.25 | 4 | 7.25 | 3.27 | 7.25 | 3.27 | budd_10nA_30s_03um_146.6mm_BNcalibr_01
11 | 6.65 | 3.89 | 6.65 | 3.89 | 7.44 | 3.89 | 7.46 | 3.89 | 7.46 | 3.54 | 7.46 | 3.54 | budd_10nA_30s_03um_146.6mm_BNcalibr_02
12 | 6.85 | 3.76 | 6.85 | 3.76 | 7.52 | 3.76 | 7.52 | 3.76 | 7.52 | 3.46 | 7.52 | 3.46 | budd_10nA_30s_03um_146.6mm_BNcalibr_03
13 | 6.84 | 3.82 | 6.84 | 3.82 | 7.6 | 3.82 | 7.58 | 3.82 | 7.58 | 3.42 | 7.58 | 3.42 | budd_10nA_30s_03um_146.6mm_BNcalibr_04
14 | 6.76 | 3.81 | 6.76 | 3.81 | 7.45 | 3.81 | 7.43 | 3.81 | 7.43 | 3.48 | 7.43 | 3.48 | budd_10nA_30s_03um_146.6mm_BNcalibr_05
15 | 5.97 | 4.14 | 5.97 | 4.14 | 6.61 | 4.14 | 6.61 | 4.14 | 6.61 | 3.82 | 6.61 | 3.82 | budd_10nA_30s_03um_146.6mm_BNcalibr_06
16 | 5.34 | 4.43 | 5.34 | 4.43 | 6 | 4.43 | 5.97 | 4.43 | 5.97 | 3.46 | 5.97 | 3.46 | budd_10nA_30s_03um_147.6mm_BNcalibr_01
17 | 5.43 | 4.39 | 5.43 | 4.39 | 6.08 | 4.39 | 6.08 | 4.39 | 6.08 | 3.39 | 6.08 | 3.39 | budd_10nA_30s_03um_147.6mm_BNcalibr_02
18 | 5.61 | 4.19 | 5.61 | 4.19 | 6.12 | 4.19 | 6.11 | 4.19 | 6.11 | 3.46 | 6.11 | 3.46 | budd_10nA_30s_03um_147.6mm_BNcalibr_03
19 | 5.87 | 4.13 | 5.87 | 4.13 | 6.48 | 4.13 | 6.49 | 4.13 | 6.49 | 3.69 | 6.49 | 3.69 | budd_10nA_30s_03um_147.6mm_BNcalibr_04
20 | 6.44 | 4 | 6.44 | 4 | 7.22 | 4 | 7.2 | 4 | 7.2 | 3.31 | 7.2 | 3.31 | budd_10nA_30s_05um_146.7mm_BNcalibr_04
21 | 5.87 | 4.21 | 5.87 | 4.21 | 6.58 | 4.21 | 6.6 | 4.21 | 6.6 | 3.64 | 6.6 | 3.64 | budd_10nA_30s_03um_146.7mm_BNcalibr_05
22 | 5.82 | 4.2 | 5.82 | 4.2 | 6.48 | 4.2 | 6.5 | 4.2 | 6.5 | 3.39 | 6.5 | 3.39 | budd_10nA_30s_03um_146.7mm_BNcalibr_07
23 | 5.54 | 7.42 | 5.54 | 7.42 | 6.24 | 7.42 | 6.24 | 7.42 | 6.24 | 5.02 | 6.24 | 5.02 | budd_10nA_10s_03um_146.7mm_BNcalibr_01
24 | 6.2 | 7 | 6.2 | 7 | 6.98 | 7 | 7.04 | 7 | 7.04 | 6.03 | 7.04 | 6.03 | budd_10nA_10s_03um_146.7mm_BNcalibr_02
25 | 6.22 | 6.98 | 6.22 | 6.98 | 7 | 6.98 | 7.01 | 6.98 | 7.01 | 5.51 | 7.01 | 5.51 | budd_10nA_10s_05um_146.7mm_BNcalibr_03
26 | 6.59 | 6.76 | 6.59 | 6.76 | 7.42 | 6.76 | 7.37 | 6.76 | 7.37 | 5.44 | 7.37 | 5.44 | budd_10nA_10s_05um_146.7mm_BNcalibr_04
27 | 7.39 | 6.21 | 7.39 | 6.21 | 8.09 | 6.21 | 8.12 | 6.21 | 8.12 | 5.27 | 8.12 | 5.27 | budd_10nA_10s_05um_146.7mm_BNcalibr_05
28 | 6.31 | 6.87 | 6.31 | 6.87 | 7.05 | 6.87 | 6.94 | 6.87 | 6.94 | 6.04 | 6.94 | 6.04 | budd_10nA_10s_03um_146.7mm_BNcalibr_06
29 | 6.1 | 4 | 6.1 | 4 | 6.71 | 4 | 6.69 | 4 | 6.69 | 3.57 | 6.69 | 3.57 | budd_10nA_30s_03um_146.8mm_BNcalibr_01
30 | 6.06 | 4.11 | 6.06 | 4.11 | 6.79 | 4.11 | 6.78 | 4.11 | 6.78 | 3.47 | 6.78 | 3.47 | budd_10nA_30s_03um_146.8mm_BNcalibr_02
31 | 6.34 | 3.97 | 6.34 | 3.97 | 7.04 | 3.97 | 7.03 | 3.97 | 7.03 | 3.23 | 7.03 | 3.23 | budd_10nA_30s_03um_146.8mm_BNcalibr_03
32 | 6.22 | 4.06 | 6.22 | 4.06 | 7 | 4.06 | 7 | 4.06 | 7 | 3.16 | 7 | 3.16 | budd_10nA_30s_03um_146.8mm_BNcalibr_04
33 | 5.93 | 4.14 | 5.93 | 4.14 | 6.62 | 4.14 | 6.65 | 4.14 | 6.65 | 3.6 | 6.65 | 3.6 | budd_10nA_30s_03um_146.8mm_BNcalibr_05
34 | 6.37 | 3.98 | 6.37 | 3.98 | 7.14 | 3.98 | 7.14 | 3.98 | 7.14 | 3.42 | 7.14 | 3.42 | budd_10nA_30s_03um_146.8mm_BNcalibr_06