## buddingtonite_1_base
wt% element | 0 | 1 | 2 | 3 | 4 | average | stdev | minimum | maximum
Si | 33.242 | 32.976 | 32.652 | 32.752 | 32.964 | 32.917 | 0.228 | 32.652 | 33.242
Al | 10.148 | 10.266 | 10.242 | 10.25 | 10.13 | 10.207 | 0.063 | 10.13 | 10.266
K | 0.025 | 0.037 | 0.011 | 0.028 | 0.027 | 0.026 | 0.009 | 0.011 | 0.037
Na | 0.067 | 0.128 | 0.093 | 0.106 | 0.075 | 0.094 | 0.024 | 0.067 | 0.128
H | 1.259 | 1.316 | 1.214 | 1.176 | 1.196 | 1.232 | 0.056 | 1.176 | 1.316
N | 4.374 | 4.57 | 4.218 | 4.087 | 4.155 | 4.281 | 0.194 | 4.087 | 4.57
O | 49.428 | 49.364 | 48.757 | 48.811 | 48.973 | 49.067 | 0.312 | 48.757 | 49.428
TOTAL | 98.544 | 98.656 | 97.187 | 97.21 | 97.52 | 97.824 | 0.722 | 97.187 | 98.656
wt% oxide | 0 | 1 | 2 | 3 | 4 | average | stdev | minimum | maximum
SiO2 | 71.117 | 70.546 | 69.854 | 70.068 | 70.522 | 70.421 | 0.489 | 69.854 | 71.117
Al2O3 | 19.174 | 19.396 | 19.352 | 19.368 | 19.14 | 19.286 | 0.12 | 19.14 | 19.396
K2O | 0.031 | 0.045 | 0.013 | 0.033 | 0.033 | 0.031 | 0.011 | 0.013 | 0.045
Na2O | 0.09 | 0.172 | 0.125 | 0.143 | 0.101 | 0.126 | 0.033 | 0.09 | 0.172
H | 1.259 | 1.316 | 1.214 | 1.176 | 1.196 | 1.232 | 0.056 | 1.176 | 1.316
N2O | 6.873 | 7.18 | 6.627 | 6.421 | 6.528 | 6.726 | 0.304 | 6.421 | 7.18
TOTAL | 98.544 | 98.655 | 97.186 | 97.209 | 97.519 | 97.823 | 0.722 | 97.186 | 98.655
at% element | 0 | 1 | 2 | 3 | 4 | average | stdev | minimum | maximum
Si | 19.047 | 18.703 | 19.06 | 19.24 | 19.25 | 19.06 | 0.222 | 18.703 | 19.25
Al | 6.052 | 6.06 | 6.223 | 6.268 | 6.158 | 6.152 | 0.096 | 6.052 | 6.268
K | 0.01 | 0.015 | 0.005 | 0.012 | 0.011 | 0.011 | 0.004 | 0.005 | 0.015
Na | 0.047 | 0.088 | 0.066 | 0.076 | 0.053 | 0.066 | 0.017 | 0.047 | 0.088
H | 20.103 | 20.79 | 19.748 | 19.256 | 19.46 | 19.872 | 0.604 | 19.256 | 20.79
N | 5.026 | 5.198 | 4.937 | 4.814 | 4.865 | 4.968 | 0.151 | 4.814 | 5.198
O | 49.714 | 49.146 | 49.96 | 50.333 | 50.202 | 49.871 | 0.469 | 49.146 | 50.333
TOTAL | 100 | 100 | 100 | 100 | 100 | 100 | 0 | 100 | 100

## buddingtonite_2_bg
wt% element | 0 | 1 | 2 | 3 | 4 | average | stdev | minimum | maximum
Si | 33.264 | 32.998 | 32.674 | 32.772 | 32.982 | 32.938 | 0.228 | 32.674 | 33.264
Al | 10.156 | 10.274 | 10.251 | 10.258 | 10.136 | 10.215 | 0.064 | 10.136 | 10.274
K | 0.025 | 0.037 | 0.011 | 0.028 | 0.027 | 0.026 | 0.009 | 0.011 | 0.037
Na | 0.067 | 0.128 | 0.093 | 0.106 | 0.075 | 0.094 | 0.024 | 0.067 | 0.128
H | 1.294 | 1.353 | 1.251 | 1.209 | 1.225 | 1.266 | 0.058 | 1.209 | 1.353
N | 4.497 | 4.701 | 4.345 | 4.2 | 4.254 | 4.399 | 0.202 | 4.2 | 4.701
O | 49.529 | 49.472 | 48.862 | 48.904 | 49.055 | 49.165 | 0.316 | 48.862 | 49.529
TOTAL | 98.833 | 98.962 | 97.487 | 97.477 | 97.754 | 98.103 | 0.735 | 97.477 | 98.962
wt% oxide | 0 | 1 | 2 | 3 | 4 | average | stdev | minimum | maximum
SiO2 | 71.162 | 70.594 | 69.901 | 70.11 | 70.559 | 70.465 | 0.489 | 69.901 | 71.162
Al2O3 | 19.189 | 19.412 | 19.368 | 19.382 | 19.152 | 19.3 | 0.121 | 19.152 | 19.412
K2O | 0.031 | 0.045 | 0.013 | 0.033 | 0.033 | 0.031 | 0.011 | 0.013 | 0.045
Na2O | 0.09 | 0.172 | 0.125 | 0.143 | 0.101 | 0.126 | 0.033 | 0.09 | 0.172
H | 1.294 | 1.353 | 1.251 | 1.209 | 1.225 | 1.266 | 0.058 | 1.209 | 1.353
N2O | 7.065 | 7.385 | 6.827 | 6.599 | 6.684 | 6.912 | 0.318 | 6.599 | 7.385
TOTAL | 98.832 | 98.961 | 97.486 | 97.476 | 97.753 | 98.102 | 0.735 | 97.476 | 98.961
at% element | 0 | 1 | 2 | 3 | 4 | average | stdev | minimum | maximum
Si | 18.904 | 18.555 | 18.909 | 19.103 | 19.13 | 18.92 | 0.23 | 18.555 | 19.13
Al | 6.008 | 6.013 | 6.175 | 6.224 | 6.12 | 6.108 | 0.096 | 6.008 | 6.224
K | 0.01 | 0.015 | 0.005 | 0.012 | 0.011 | 0.011 | 0.004 | 0.005 | 0.015
Na | 0.047 | 0.088 | 0.066 | 0.076 | 0.053 | 0.066 | 0.017 | 0.047 | 0.088
H | 20.498 | 21.199 | 20.168 | 19.637 | 19.792 | 20.259 | 0.623 | 19.637 | 21.199
N | 5.124 | 5.3 | 5.042 | 4.909 | 4.948 | 5.065 | 0.156 | 4.909 | 5.3
O | 49.41 | 48.83 | 49.636 | 50.04 | 49.946 | 49.572 | 0.485 | 48.83 | 50.04
TOTAL | 100 | 100 | 100 | 100 | 100 | 100 | 0 | 100 | 100

## buddingtonite_3_bg_apf
wt% element | 0 | 1 | 2 | 3 | 4 | average | stdev | minimum | maximum
Si | 33.402 | 33.141 | 32.802 | 32.893 | 33.121 | 33.072 | 0.235 | 32.802 | 33.402
Al | 10.2 | 10.333 | 10.298 | 10.312 | 10.184 | 10.265 | 0.068 | 10.184 | 10.333
K | 0.025 | 0.038 | 0.011 | 0.028 | 0.027 | 0.026 | 0.01 | 0.011 | 0.038
Na | 0.068 | 0.122 | 0.094 | 0.107 | 0.076 | 0.093 | 0.022 | 0.068 | 0.122
H | 1.53 | 1.599 | 1.479 | 1.43 | 1.448 | 1.497 | 0.069 | 1.43 | 1.599
N | 5.317 | 5.556 | 5.138 | 4.967 | 5.031 | 5.202 | 0.238 | 4.967 | 5.556
O | 50.194 | 50.174 | 49.503 | 49.529 | 49.701 | 49.82 | 0.341 | 49.503 | 50.194
TOTAL | 100.735 | 100.964 | 99.325 | 99.265 | 99.589 | 99.976 | 0.811 | 99.265 | 100.964
wt% oxide | 0 | 1 | 2 | 3 | 4 | average | stdev | minimum | maximum
SiO2 | 71.457 | 70.899 | 70.175 | 70.37 | 70.858 | 70.752 | 0.502 | 70.175 | 71.457
Al2O3 | 19.273 | 19.524 | 19.457 | 19.484 | 19.242 | 19.396 | 0.129 | 19.242 | 19.524
K2O | 0.03 | 0.046 | 0.014 | 0.033 | 0.033 | 0.031 | 0.012 | 0.014 | 0.046
Na2O | 0.091 | 0.164 | 0.127 | 0.144 | 0.103 | 0.126 | 0.03 | 0.091 | 0.164
H | 1.53 | 1.599 | 1.479 | 1.43 | 1.448 | 1.497 | 0.069 | 1.43 | 1.599
N2O | 8.353 | 8.73 | 8.072 | 7.804 | 7.905 | 8.173 | 0.374 | 7.804 | 8.73
TOTAL | 100.734 | 100.963 | 99.324 | 99.264 | 99.588 | 99.975 | 0.811 | 99.264 | 100.963
at% element | 0 | 1 | 2 | 3 | 4 | average | stdev | minimum | maximum
Si | 18.003 | 17.642 | 18.018 | 18.221 | 18.247 | 18.026 | 0.242 | 17.642 | 18.247
Al | 5.723 | 5.726 | 5.888 | 5.946 | 5.84 | 5.824 | 0.099 | 5.723 | 5.946
K | 0.01 | 0.014 | 0.004 | 0.011 | 0.011 | 0.01 | 0.004 | 0.004 | 0.014
Na | 0.045 | 0.079 | 0.063 | 0.072 | 0.051 | 0.062 | 0.014 | 0.045 | 0.079
H | 22.984 | 23.723 | 22.636 | 22.07 | 22.23 | 22.729 | 0.66 | 22.07 | 23.723
N | 5.746 | 5.931 | 5.659 | 5.517 | 5.558 | 5.682 | 0.165 | 5.517 | 5.931
O | 47.49 | 46.885 | 47.731 | 48.162 | 48.063 | 47.666 | 0.512 | 46.885 | 48.162
TOTAL | 100 | 100 | 100 | 100 | 100 | 100 | 0 | 100 | 100