## Edi06_1_base
wt% element | 0 | 1 | 2 | 3 | 4 | average | stdev | minimum | maximum
Si | 23.155 | 23.155 | 23.155 | 23.155 | 23.155 | 23.155 | 0 | 23.155 | 23.155
Al | 7.739 | 7.739 | 7.739 | 7.739 | 7.739 | 7.739 | 0 | 7.739 | 7.739
Ca | 10.639 | 10.639 | 10.639 | 10.639 | 10.639 | 10.639 | 0 | 10.639 | 10.639
Mg | 5.614 | 5.614 | 5.614 | 5.614 | 5.614 | 5.614 | 0 | 5.614 | 5.614
Fe | 6.087 | 6.087 | 6.087 | 6.087 | 6.087 | 6.087 | 0 | 6.087 | 6.087
Mn | 0.265 | 0.265 | 0.265 | 0.265 | 0.265 | 0.265 | 0 | 0.265 | 0.265
K | 0.173 | 0.173 | 0.173 | 0.173 | 0.173 | 0.173 | 0 | 0.173 | 0.173
Na | 1.333 | 1.333 | 1.333 | 1.333 | 1.333 | 1.333 | 0 | 1.333 | 1.333
N | 0 | 0 | 0 | 0 | 0 | 0 | 0 | 0 | 0
P | 0.085 | 0.085 | 0.085 | 0.085 | 0.085 | 0.085 | 0 | 0.085 | 0.085
Cl | 0.003 | 0.003 | 0.003 | 0.003 | 0.003 | 0.003 | 0 | 0.003 | 0.003
Cr | 0.034 | 0.034 | 0.034 | 0.034 | 0.034 | 0.034 | 0 | 0.034 | 0.034
Ru | 0.009 | 0.009 | 0.009 | 0.009 | 0.009 | 0.009 | 0 | 0.009 | 0.009
O | 44.528 | 44.528 | 44.528 | 44.528 | 44.528 | 44.528 | 0 | 44.528 | 44.528
TOTAL | 99.664 | 99.664 | 99.664 | 99.664 | 99.664 | 99.664 | 0 | 99.664 | 99.664
wt% oxide | 0 | 1 | 2 | 3 | 4 | average | stdev | minimum | maximum
SiO2 | 49.536 | 49.536 | 49.536 | 49.536 | 49.536 | 49.536 | 0 | 49.536 | 49.536
Al2O3 | 14.623 | 14.623 | 14.623 | 14.623 | 14.623 | 14.623 | 0 | 14.623 | 14.623
CaO | 14.886 | 14.886 | 14.886 | 14.886 | 14.886 | 14.886 | 0 | 14.886 | 14.886
MgO | 9.31 | 9.31 | 9.31 | 9.31 | 9.31 | 9.31 | 0 | 9.31 | 9.31
Fe2O3 | 8.703 | 8.703 | 8.703 | 8.703 | 8.703 | 8.703 | 0 | 8.703 | 8.703
MnO | 0.342 | 0.342 | 0.342 | 0.342 | 0.342 | 0.342 | 0 | 0.342 | 0.342
K2O | 0.208 | 0.208 | 0.208 | 0.208 | 0.208 | 0.208 | 0 | 0.208 | 0.208
Na2O | 1.797 | 1.797 | 1.797 | 1.797 | 1.797 | 1.797 | 0 | 1.797 | 1.797
N | 0 | 0 | 0 | 0 | 0 | 0 | 0 | 0 | 0
P2O5 | 0.195 | 0.195 | 0.195 | 0.195 | 0.195 | 0.195 | 0 | 0.195 | 0.195
Cl | 0.003 | 0.003 | 0.003 | 0.003 | 0.003 | 0.003 | 0 | 0.003 | 0.003
Cr2O3 | 0.05 | 0.05 | 0.05 | 0.05 | 0.05 | 0.05 | 0 | 0.05 | 0.05
Ru2O3 | 0.011 | 0.011 | 0.011 | 0.011 | 0.011 | 0.011 | 0 | 0.011 | 0.011
TOTAL | 99.663 | 99.663 | 99.663 | 99.663 | 99.663 | 99.663 | 0 | 99.663 | 99.663
at% element | 0 | 1 | 2 | 3 | 4 | average | stdev | minimum | maximum
Si | 18.038 | 18.038 | 18.038 | 18.038 | 18.038 | 18.038 | 0 | 18.038 | 18.038
Al | 6.276 | 6.276 | 6.276 | 6.276 | 6.276 | 6.276 | 0 | 6.276 | 6.276
Ca | 5.808 | 5.808 | 5.808 | 5.808 | 5.808 | 5.808 | 0 | 5.808 | 5.808
Mg | 5.054 | 5.054 | 5.054 | 5.054 | 5.054 | 5.054 | 0 | 5.054 | 5.054
Fe | 2.385 | 2.385 | 2.385 | 2.385 | 2.385 | 2.385 | 0 | 2.385 | 2.385
Mn | 0.106 | 0.106 | 0.106 | 0.106 | 0.106 | 0.106 | 0 | 0.106 | 0.106
K | 0.097 | 0.097 | 0.097 | 0.097 | 0.097 | 0.097 | 0 | 0.097 | 0.097
Na | 1.269 | 1.269 | 1.269 | 1.269 | 1.269 | 1.269 | 0 | 1.269 | 1.269
N | 0 | 0 | 0 | 0 | 0 | 0 | 0 | 0 | 0
P | 0.06 | 0.06 | 0.06 | 0.06 | 0.06 | 0.06 | 0 | 0.06 | 0.06
Cl | 0.002 | 0.002 | 0.002 | 0.002 | 0.002 | 0.002 | 0 | 0.002 | 0.002
Cr | 0.014 | 0.014 | 0.014 | 0.014 | 0.014 | 0.014 | 0 | 0.014 | 0.014
Ru | 0.002 | 0.002 | 0.002 | 0.002 | 0.002 | 0.002 | 0 | 0.002 | 0.002
O | 60.891 | 60.891 | 60.891 | 60.891 | 60.891 | 60.891 | 0 | 60.891 | 60.891
TOTAL | 100 | 100 | 100 | 100 | 100 | 100 | 0 | 100 | 100

## Edi06_2_bg
wt% element | 0 | 1 | 2 | 3 | 4 | average | stdev | minimum | maximum
Si | 23.155 | 23.155 | 23.155 | 23.155 | 23.155 | 23.155 | 0 | 23.155 | 23.155
Al | 7.739 | 7.739 | 7.739 | 7.739 | 7.739 | 7.739 | 0 | 7.739 | 7.739
Ca | 10.639 | 10.639 | 10.639 | 10.639 | 10.639 | 10.639 | 0 | 10.639 | 10.639
Mg | 5.614 | 5.614 | 5.614 | 5.614 | 5.614 | 5.614 | 0 | 5.614 | 5.614
Fe | 6.087 | 6.087 | 6.087 | 6.087 | 6.087 | 6.087 | 0 | 6.087 | 6.087
Mn | 0.265 | 0.265 | 0.265 | 0.265 | 0.265 | 0.265 | 0 | 0.265 | 0.265
K | 0.173 | 0.173 | 0.173 | 0.173 | 0.173 | 0.173 | 0 | 0.173 | 0.173
Na | 1.333 | 1.333 | 1.333 | 1.333 | 1.333 | 1.333 | 0 | 1.333 | 1.333
N | 0.001 | 0.016 | 0.011 | 0.032 | -0.007 | 0.01 | 0.015 | -0.007 | 0.032
P | 0.085 | 0.085 | 0.085 | 0.085 | 0.085 | 0.085 | 0 | 0.085 | 0.085
Cl | 0.003 | 0.003 | 0.003 | 0.003 | 0.003 | 0.003 | 0 | 0.003 | 0.003
Cr | 0.034 | 0.034 | 0.034 | 0.034 | 0.034 | 0.034 | 0 | 0.034 | 0.034
Ru | 0.009 | 0.009 | 0.009 | 0.009 | 0.009 | 0.009 | 0 | 0.009 | 0.009
O | 44.528 | 44.528 | 44.528 | 44.528 | 44.528 | 44.528 | 0 | 44.528 | 44.528
TOTAL | 99.665 | 99.68 | 99.676 | 99.696 | 99.657 | 99.675 | 0.015 | 99.657 | 99.696
wt% oxide | 0 | 1 | 2 | 3 | 4 | average | stdev | minimum | maximum
SiO2 | 49.536 | 49.536 | 49.536 | 49.536 | 49.536 | 49.536 | 0 | 49.536 | 49.536
Al2O3 | 14.623 | 14.623 | 14.623 | 14.623 | 14.623 | 14.623 | 0 | 14.623 | 14.623
CaO | 14.886 | 14.886 | 14.886 | 14.886 | 14.886 | 14.886 | 0 | 14.886 | 14.886
MgO | 9.31 | 9.31 | 9.31 | 9.31 | 9.31 | 9.31 | 0 | 9.31 | 9.31
Fe2O3 | 8.703 | 8.703 | 8.703 | 8.703 | 8.703 | 8.703 | 0 | 8.703 | 8.703
MnO | 0.342 | 0.342 | 0.342 | 0.342 | 0.342 | 0.342 | 0 | 0.342 | 0.342
K2O | 0.208 | 0.208 | 0.208 | 0.208 | 0.208 | 0.208 | 0 | 0.208 | 0.208
Na2O | 1.797 | 1.797 | 1.797 | 1.797 | 1.797 | 1.797 | 0 | 1.797 | 1.797
N | 0.001 | 0.016 | 0.011 | 0.032 | -0.007 | 0.01 | 0.015 | -0.007 | 0.032
P2O5 | 0.195 | 0.195 | 0.195 | 0.195 | 0.195 | 0.195 | 0 | 0.195 | 0.195
Cl | 0.003 | 0.003 | 0.003 | 0.003 | 0.003 | 0.003 | 0 | 0.003 | 0.003
Cr2O3 | 0.05 | 0.05 | 0.05 | 0.05 | 0.05 | 0.05 | 0 | 0.05 | 0.05
Ru2O3 | 0.011 | 0.011 | 0.011 | 0.011 | 0.011 | 0.011 | 0 | 0.011 | 0.011
TOTAL | 99.664 | 99.679 | 99.675 | 99.695 | 99.656 | 99.674 | 0.015 | 99.656 | 99.695
at% element | 0 | 1 | 2 | 3 | 4 | average | stdev | minimum | maximum
Si | 18.038 | 18.034 | 18.035 | 18.029 | 18.04 | 18.035 | 0.004 | 18.029 | 18.04
Al | 6.275 | 6.274 | 6.274 | 6.272 | 6.276 | 6.274 | 0.001 | 6.272 | 6.276
Ca | 5.808 | 5.806 | 5.807 | 5.805 | 5.808 | 5.807 | 0.001 | 5.805 | 5.808
Mg | 5.054 | 5.052 | 5.053 | 5.051 | 5.054 | 5.053 | 0.001 | 5.051 | 5.054
Fe | 2.385 | 2.384 | 2.384 | 2.384 | 2.385 | 2.384 | 0.001 | 2.384 | 2.385
Mn | 0.106 | 0.106 | 0.106 | 0.106 | 0.106 | 0.106 | 0 | 0.106 | 0.106
K | 0.097 | 0.097 | 0.097 | 0.097 | 0.097 | 0.097 | 0 | 0.097 | 0.097
Na | 1.269 | 1.268 | 1.268 | 1.268 | 1.269 | 1.268 | 0 | 1.268 | 1.269
N | 0.001 | 0.025 | 0.018 | 0.049 | -0.012 | 0.016 | 0.024 | -0.012 | 0.049
P | 0.06 | 0.06 | 0.06 | 0.06 | 0.06 | 0.06 | 0 | 0.06 | 0.06
Cl | 0.002 | 0.002 | 0.002 | 0.002 | 0.002 | 0.002 | 0 | 0.002 | 0.002
Cr | 0.014 | 0.014 | 0.014 | 0.014 | 0.014 | 0.014 | 0 | 0.014 | 0.014
Ru | 0.002 | 0.002 | 0.002 | 0.002 | 0.002 | 0.002 | 0 | 0.002 | 0.002
O | 60.89 | 60.876 | 60.88 | 60.861 | 60.898 | 60.881 | 0.014 | 60.861 | 60.898
TOTAL | 100 | 100 | 100 | 100 | 100 | 100 | 0 | 100 | 100

## Edi06_3_bg_apf
wt% element | 0 | 1 | 2 | 3 | 4 | average | stdev | minimum | maximum
Si | 23.155 | 23.155 | 23.155 | 23.155 | 23.155 | 23.155 | 0 | 23.155 | 23.155
Al | 7.739 | 7.739 | 7.739 | 7.739 | 7.739 | 7.739 | 0 | 7.739 | 7.739
Ca | 10.639 | 10.639 | 10.639 | 10.639 | 10.639 | 10.639 | 0 | 10.639 | 10.639
Mg | 5.614 | 5.614 | 5.614 | 5.614 | 5.614 | 5.614 | 0 | 5.614 | 5.614
Fe | 6.087 | 6.087 | 6.087 | 6.087 | 6.087 | 6.087 | 0 | 6.087 | 6.087
Mn | 0.265 | 0.265 | 0.265 | 0.265 | 0.265 | 0.265 | 0 | 0.265 | 0.265
K | 0.173 | 0.173 | 0.173 | 0.173 | 0.173 | 0.173 | 0 | 0.173 | 0.173
Na | 1.333 | 1.333 | 1.333 | 1.333 | 1.333 | 1.333 | 0 | 1.333 | 1.333
N | 0.001 | 0.019 | 0.014 | 0.038 | -0.009 | 0.013 | 0.018 | -0.009 | 0.038
P | 0.085 | 0.085 | 0.085 | 0.085 | 0.085 | 0.085 | 0 | 0.085 | 0.085
Cl | 0.003 | 0.003 | 0.003 | 0.003 | 0.003 | 0.003 | 0 | 0.003 | 0.003
Cr | 0.034 | 0.034 | 0.034 | 0.034 | 0.034 | 0.034 | 0 | 0.034 | 0.034
Ru | 0.009 | 0.009 | 0.009 | 0.009 | 0.009 | 0.009 | 0 | 0.009 | 0.009
O | 44.528 | 44.528 | 44.528 | 44.528 | 44.528 | 44.528 | 0 | 44.528 | 44.528
TOTAL | 99.665 | 99.683 | 99.678 | 99.702 | 99.655 | 99.677 | 0.018 | 99.655 | 99.702
wt% oxide | 0 | 1 | 2 | 3 | 4 | average | stdev | minimum | maximum
SiO2 | 49.536 | 49.536 | 49.536 | 49.536 | 49.536 | 49.536 | 0 | 49.536 | 49.536
Al2O3 | 14.623 | 14.623 | 14.623 | 14.623 | 14.623 | 14.623 | 0 | 14.623 | 14.623
CaO | 14.886 | 14.886 | 14.886 | 14.886 | 14.886 | 14.886 | 0 | 14.886 | 14.886
MgO | 9.31 | 9.31 | 9.31 | 9.31 | 9.31 | 9.31 | 0 | 9.31 | 9.31
Fe2O3 | 8.703 | 8.703 | 8.703 | 8.703 | 8.703 | 8.703 | 0 | 8.703 | 8.703
MnO | 0.342 | 0.342 | 0.342 | 0.342 | 0.342 | 0.342 | 0 | 0.342 | 0.342
K2O | 0.208 | 0.208 | 0.208 | 0.208 | 0.208 | 0.208 | 0 | 0.208 | 0.208
Na2O | 1.797 | 1.797 | 1.797 | 1.797 | 1.797 | 1.797 | 0 | 1.797 | 1.797
N | 0.001 | 0.019 | 0.014 | 0.038 | -0.009 | 0.013 | 0.018 | -0.009 | 0.038
P2O5 | 0.195 | 0.195 | 0.195 | 0.195 | 0.195 | 0.195 | 0 | 0.195 | 0.195
Cl | 0.003 | 0.003 | 0.003 | 0.003 | 0.003 | 0.003 | 0 | 0.003 | 0.003
Cr2O3 | 0.05 | 0.05 | 0.05 | 0.05 | 0.05 | 0.05 | 0 | 0.05 | 0.05
Ru2O3 | 0.011 | 0.011 | 0.011 | 0.011 | 0.011 | 0.011 | 0 | 0.011 | 0.011
TOTAL | 99.664 | 99.683 | 99.677 | 99.702 | 99.655 | 99.676 | 0.018 | 99.655 | 99.702
at% element | 0 | 1 | 2 | 3 | 4 | average | stdev | minimum | maximum
Si | 18.038 | 18.033 | 18.034 | 18.027 | 18.041 | 18.035 | 0.005 | 18.027 | 18.041
Al | 6.275 | 6.274 | 6.274 | 6.272 | 6.276 | 6.274 | 0.002 | 6.272 | 6.276
Ca | 5.808 | 5.806 | 5.806 | 5.804 | 5.809 | 5.807 | 0.002 | 5.804 | 5.809
Mg | 5.054 | 5.052 | 5.053 | 5.051 | 5.054 | 5.053 | 0.001 | 5.051 | 5.054
Fe | 2.385 | 2.384 | 2.384 | 2.383 | 2.385 | 2.384 | 0.001 | 2.383 | 2.385
Mn | 0.106 | 0.106 | 0.106 | 0.106 | 0.106 | 0.106 | 0 | 0.106 | 0.106
K | 0.097 | 0.097 | 0.097 | 0.097 | 0.097 | 0.097 | 0 | 0.097 | 0.097
Na | 1.269 | 1.268 | 1.268 | 1.268 | 1.269 | 1.268 | 0 | 1.268 | 1.269
N | 0.001 | 0.03 | 0.021 | 0.06 | -0.014 | 0.02 | 0.028 | -0.014 | 0.06
P | 0.06 | 0.06 | 0.06 | 0.06 | 0.06 | 0.06 | 0 | 0.06 | 0.06
Cl | 0.002 | 0.002 | 0.002 | 0.002 | 0.002 | 0.002 | 0 | 0.002 | 0.002
Cr | 0.014 | 0.014 | 0.014 | 0.014 | 0.014 | 0.014 | 0 | 0.014 | 0.014
Ru | 0.002 | 0.002 | 0.002 | 0.002 | 0.002 | 0.002 | 0 | 0.002 | 0.002
O | 60.89 | 60.873 | 60.878 | 60.855 | 60.899 | 60.879 | 0.017 | 60.855 | 60.899
TOTAL | 100 | 100 | 100 | 100 | 100 | 100 | 0 | 100 | 100