## mean
Sample | SiO2 | Al2O3 | CaO | MgO | Fe2O3 | MnO | K2O | Na2O | N | P2O5 | Cl | Cr2O3 | Ru2O3 | TOTAL
Edi06_1_base | 49.536 | 14.623 | 14.886 | 9.31 | 8.703 | 0.342 | 0.208 | 1.797 | 0 | 0.195 | 0.003 | 0.05 | 0.011 | 99.663
Edi06_2_bg | 49.536 | 14.623 | 14.886 | 9.31 | 8.703 | 0.342 | 0.208 | 1.797 | 0.01 | 0.195 | 0.003 | 0.05 | 0.011 | 99.674
Edi06_3_bg_apf | 49.536 | 14.623 | 14.886 | 9.31 | 8.703 | 0.342 | 0.208 | 1.797 | 0.013 | 0.195 | 0.003 | 0.05 | 0.011 | 99.676

## stdev
| SiO2 | Al2O3 | CaO | MgO | Fe2O3 | MnO | K2O | Na2O | N | P2O5 | Cl | Cr2O3 | Ru2O3 | TOTAL
Edi06_1_base | 0 | 0 | 0 | 0 | 0 | 0 | 0 | 0 | 0 | 0 | 0 | 0 | 0 | 0
Edi06_2_bg | 0 | 0 | 0 | 0 | 0 | 0 | 0 | 0 | 0.015 | 0 | 0 | 0 | 0 | 0.015
Edi06_3_bg_apf | 0 | 0 | 0 | 0 | 0 | 0 | 0 | 0 | 0.018 | 0 | 0 | 0 | 0 | 0.018

## summary
Sample | Al2O3 | Al2O3_sd | CaO | CaO_sd | Cl | Cl_sd | Cr2O3 | Cr2O3_sd | Fe2O3 | Fe2O3_sd | K2O | K2O_sd | MgO | MgO_sd | MnO | MnO_sd | N | N_sd | Na2O | Na2O_sd | P2O5 | P2O5_sd | Ru2O3 | Ru2O3_sd | SiO2 | SiO2_sd | TOTAL | TOTAL_sd | num_analyses
Edi06_1_base | 14.623 | 0 | 14.886 | 0 | 0.003 | 0 | 0.05 | 0 | 8.703 | 0 | 0.208 | 0 | 9.31 | 0 | 0.342 | 0 | 0 | 0 | 1.797 | 0 | 0.195 | 0 | 0.011 | 0 | 49.536 | 0 | 99.663 | 0 | 5
Edi06_2_bg | 14.623 | 0 | 14.886 | 0 | 0.003 | 0 | 0.05 | 0 | 8.703 | 0 | 0.208 | 0 | 9.31 | 0 | 0.342 | 0 | 0.01 | 0.015 | 1.797 | 0 | 0.195 | 0 | 0.011 | 0 | 49.536 | 0 | 99.674 | 0.015 | 5
Edi06_3_bg_apf | 14.623 | 0 | 14.886 | 0 | 0.003 | 0 | 0.05 | 0 | 8.703 | 0 | 0.208 | 0 | 9.31 | 0 | 0.342 | 0 | 0.013 | 0.018 | 1.797 | 0 | 0.195 | 0 | 0.011 | 0 | 49.536 | 0 | 99.676 | 0.018 | 5