## A870_1_base
wt% element | 0 | 1 | 2 | 3 | 4 | 5 | 6 | 7 | average | stdev | minimum | maximum
Si | 30.056 | 30.056 | 30.056 | 30.056 | 30.056 | 30.056 | 30.056 | 30.056 | 30.056 | 0 | 30.056 | 30.056
Al | 7.304 | 7.304 | 7.304 | 7.304 | 7.304 | 7.304 | 7.304 | 7.304 | 7.304 | 0 | 7.304 | 7.304
Ca | 0.765 | 0.765 | 0.765 | 0.765 | 0.765 | 0.765 | 0.765 | 0.765 | 0.765 | 0 | 0.765 | 0.765
Mg | 0.157 | 0.157 | 0.157 | 0.157 | 0.157 | 0.157 | 0.157 | 0.157 | 0.157 | 0 | 0.157 | 0.157
Fe | 0.023 | 0.023 | 0.023 | 0.023 | 0.023 | 0.023 | 0.023 | 0.023 | 0.023 | 0 | 0.023 | 0.023
Mn | 0.023 | 0.023 | 0.023 | 0.023 | 0.023 | 0.023 | 0.023 | 0.023 | 0.023 | 0 | 0.023 | 0.023
Ti | 0.126 | 0.126 | 0.126 | 0.126 | 0.126 | 0.126 | 0.126 | 0.126 | 0.126 | 0 | 0.126 | 0.126
K | 1.976 | 1.976 | 1.976 | 1.976 | 1.976 | 1.976 | 1.976 | 1.976 | 1.976 | 0 | 1.976 | 1.976
Na | 4.043 | 4.043 | 4.043 | 4.043 | 4.043 | 4.043 | 4.043 | 4.043 | 4.043 | 0 | 4.043 | 4.043
H | 1.324 | 1.328 | 1.331 | 1.335 | 1.328 | 1.326 | 1.324 | 1.324 | 1.328 | 0.004 | 1.324 | 1.335
N | 0.586 | 0.547 | 0.526 | 0.492 | 0.55 | 0.573 | 0.586 | 0.585 | 0.556 | 0.034 | 0.492 | 0.586
P | 0.022 | 0.022 | 0.022 | 0.022 | 0.022 | 0.022 | 0.022 | 0.022 | 0.022 | 0 | 0.022 | 0.022
O | 53.596 | 53.63 | 53.648 | 53.679 | 53.628 | 53.607 | 53.595 | 53.596 | 53.622 | 0.03 | 53.595 | 53.679
TOTAL | 100 | 100 | 100 | 100 | 100 | 100 | 100 | 100 | 100 | 0 | 100 | 100
wt% oxide | 0 | 1 | 2 | 3 | 4 | 5 | 6 | 7 | average | stdev | minimum | maximum
SiO2 | 64.3 | 64.3 | 64.3 | 64.3 | 64.3 | 64.3 | 64.3 | 64.3 | 64.3 | 0 | 64.3 | 64.3
Al2O3 | 13.8 | 13.8 | 13.8 | 13.8 | 13.8 | 13.8 | 13.8 | 13.8 | 13.8 | 0 | 13.8 | 13.8
CaO | 1.07 | 1.07 | 1.07 | 1.07 | 1.07 | 1.07 | 1.07 | 1.07 | 1.07 | 0 | 1.07 | 1.07
MgO | 0.26 | 0.26 | 0.26 | 0.26 | 0.26 | 0.26 | 0.26 | 0.26 | 0.26 | 0 | 0.26 | 0.26
FeO | 0.03 | 0.03 | 0.03 | 0.03 | 0.03 | 0.03 | 0.03 | 0.03 | 0.03 | 0 | 0.03 | 0.03
MnO | 0.03 | 0.03 | 0.03 | 0.03 | 0.03 | 0.03 | 0.03 | 0.03 | 0.03 | 0 | 0.03 | 0.03
TiO2 | 0.21 | 0.21 | 0.21 | 0.21 | 0.21 | 0.21 | 0.21 | 0.21 | 0.21 | 0 | 0.21 | 0.21
K2O | 2.38 | 2.38 | 2.38 | 2.38 | 2.38 | 2.38 | 2.38 | 2.38 | 2.38 | 0 | 2.38 | 2.38
Na2O | 5.45 | 5.45 | 5.45 | 5.45 | 5.45 | 5.45 | 5.45 | 5.45 | 5.45 | 0 | 5.45 | 5.45
H2O | 11.834 | 11.872 | 11.893 | 11.928 | 11.87 | 11.847 | 11.833 | 11.835 | 11.864 | 0.034 | 11.833 | 11.928
N | 0.586 | 0.547 | 0.526 | 0.492 | 0.55 | 0.573 | 0.586 | 0.585 | 0.556 | 0.034 | 0.492 | 0.586
P2O5 | 0.05 | 0.05 | 0.05 | 0.05 | 0.05 | 0.05 | 0.05 | 0.05 | 0.05 | 0 | 0.05 | 0.05
TOTAL | 100 | 100 | 100 | 100 | 100 | 100 | 100 | 100 | 100 | 0 | 100 | 100
at% element | 0 | 1 | 2 | 3 | 4 | 5 | 6 | 7 | average | stdev | minimum | maximum
Si | 16.981 | 16.971 | 16.965 | 16.957 | 16.972 | 16.977 | 16.981 | 16.98 | 16.973 | 0.009 | 16.957 | 16.981
Al | 4.295 | 4.293 | 4.291 | 4.289 | 4.293 | 4.294 | 4.295 | 4.295 | 4.293 | 0.002 | 4.289 | 4.295
Ca | 0.303 | 0.303 | 0.302 | 0.302 | 0.303 | 0.303 | 0.303 | 0.303 | 0.303 | 0 | 0.302 | 0.303
Mg | 0.102 | 0.102 | 0.102 | 0.102 | 0.102 | 0.102 | 0.102 | 0.102 | 0.102 | 0 | 0.102 | 0.102
Fe | 0.007 | 0.007 | 0.007 | 0.007 | 0.007 | 0.007 | 0.007 | 0.007 | 0.007 | 0 | 0.007 | 0.007
Mn | 0.007 | 0.007 | 0.007 | 0.007 | 0.007 | 0.007 | 0.007 | 0.007 | 0.007 | 0 | 0.007 | 0.007
Ti | 0.042 | 0.042 | 0.042 | 0.042 | 0.042 | 0.042 | 0.042 | 0.042 | 0.042 | 0 | 0.042 | 0.042
K | 0.802 | 0.801 | 0.801 | 0.801 | 0.801 | 0.802 | 0.802 | 0.802 | 0.801 | 0 | 0.801 | 0.802
Na | 2.79 | 2.789 | 2.788 | 2.787 | 2.789 | 2.79 | 2.791 | 2.79 | 2.789 | 0.001 | 2.787 | 2.791
H | 20.845 | 20.901 | 20.931 | 20.98 | 20.897 | 20.864 | 20.844 | 20.846 | 20.888 | 0.049 | 20.844 | 20.98
N | 0.664 | 0.619 | 0.596 | 0.556 | 0.623 | 0.649 | 0.664 | 0.662 | 0.629 | 0.039 | 0.556 | 0.664
P | 0.011 | 0.011 | 0.011 | 0.011 | 0.011 | 0.011 | 0.011 | 0.011 | 0.011 | 0 | 0.011 | 0.011
O | 53.152 | 53.155 | 53.157 | 53.16 | 53.155 | 53.153 | 53.152 | 53.152 | 53.155 | 0.003 | 53.152 | 53.16
TOTAL | 100 | 100 | 100 | 100 | 100 | 100 | 100 | 100 | 100 | 0 | 100 | 100

## A870_2_bg
wt% element | 0 | 1 | 2 | 3 | 4 | 5 | 6 | 7 | average | stdev | minimum | maximum
Si | 30.056 | 30.056 | 30.056 | 30.056 | 30.056 | 30.056 | 30.056 | 30.056 | 30.056 | 0 | 30.056 | 30.056
Al | 7.304 | 7.304 | 7.304 | 7.304 | 7.304 | 7.304 | 7.304 | 7.304 | 7.304 | 0 | 7.304 | 7.304
Ca | 0.765 | 0.765 | 0.765 | 0.765 | 0.765 | 0.765 | 0.765 | 0.765 | 0.765 | 0 | 0.765 | 0.765
Mg | 0.157 | 0.157 | 0.157 | 0.157 | 0.157 | 0.157 | 0.157 | 0.157 | 0.157 | 0 | 0.157 | 0.157
Fe | 0.023 | 0.023 | 0.023 | 0.023 | 0.023 | 0.023 | 0.023 | 0.023 | 0.023 | 0 | 0.023 | 0.023
Mn | 0.023 | 0.023 | 0.023 | 0.023 | 0.023 | 0.023 | 0.023 | 0.023 | 0.023 | 0 | 0.023 | 0.023
Ti | 0.126 | 0.126 | 0.126 | 0.126 | 0.126 | 0.126 | 0.126 | 0.126 | 0.126 | 0 | 0.126 | 0.126
K | 1.976 | 1.976 | 1.976 | 1.976 | 1.976 | 1.976 | 1.976 | 1.976 | 1.976 | 0 | 1.976 | 1.976
Na | 4.043 | 4.043 | 4.043 | 4.043 | 4.043 | 4.043 | 4.043 | 4.043 | 4.043 | 0 | 4.043 | 4.043
H | 1.278 | 1.284 | 1.287 | 1.291 | 1.285 | 1.283 | 1.281 | 1.281 | 1.284 | 0.004 | 1.278 | 1.291
N | 1.001 | 0.949 | 0.919 | 0.88 | 0.94 | 0.958 | 0.969 | 0.973 | 0.948 | 0.037 | 0.88 | 1.001
P | 0.022 | 0.022 | 0.022 | 0.022 | 0.022 | 0.022 | 0.022 | 0.022 | 0.022 | 0 | 0.022 | 0.022
O | 53.227 | 53.273 | 53.3 | 53.335 | 53.281 | 53.265 | 53.256 | 53.252 | 53.274 | 0.033 | 53.227 | 53.335
TOTAL | 100 | 100 | 100 | 100 | 100 | 100 | 100 | 100 | 100 | 0 | 100 | 100
wt% oxide | 0 | 1 | 2 | 3 | 4 | 5 | 6 | 7 | average | stdev | minimum | maximum
SiO2 | 64.3 | 64.3 | 64.3 | 64.3 | 64.3 | 64.3 | 64.3 | 64.3 | 64.3 | 0 | 64.3 | 64.3
Al2O3 | 13.8 | 13.8 | 13.8 | 13.8 | 13.8 | 13.8 | 13.8 | 13.8 | 13.8 | 0 | 13.8 | 13.8
CaO | 1.07 | 1.07 | 1.07 | 1.07 | 1.07 | 1.07 | 1.07 | 1.07 | 1.07 | 0 | 1.07 | 1.07
MgO | 0.26 | 0.26 | 0.26 | 0.26 | 0.26 | 0.26 | 0.26 | 0.26 | 0.26 | 0 | 0.26 | 0.26
FeO | 0.03 | 0.03 | 0.03 | 0.03 | 0.03 | 0.03 | 0.03 | 0.03 | 0.03 | 0 | 0.03 | 0.03
MnO | 0.03 | 0.03 | 0.03 | 0.03 | 0.03 | 0.03 | 0.03 | 0.03 | 0.03 | 0 | 0.03 | 0.03
TiO2 | 0.21 | 0.21 | 0.21 | 0.21 | 0.21 | 0.21 | 0.21 | 0.21 | 0.21 | 0 | 0.21 | 0.21
K2O | 2.38 | 2.38 | 2.38 | 2.38 | 2.38 | 2.38 | 2.38 | 2.38 | 2.38 | 0 | 2.38 | 2.38
Na2O | 5.45 | 5.45 | 5.45 | 5.45 | 5.45 | 5.45 | 5.45 | 5.45 | 5.45 | 0 | 5.45 | 5.45
H2O | 11.419 | 11.471 | 11.5 | 11.54 | 11.479 | 11.461 | 11.451 | 11.447 | 11.471 | 0.037 | 11.419 | 11.54
N | 1.001 | 0.949 | 0.919 | 0.88 | 0.94 | 0.958 | 0.969 | 0.973 | 0.948 | 0.037 | 0.88 | 1.001
P2O5 | 0.05 | 0.05 | 0.05 | 0.05 | 0.05 | 0.05 | 0.05 | 0.05 | 0.05 | 0 | 0.05 | 0.05
TOTAL | 100 | 100 | 100 | 100 | 100 | 100 | 99.999 | 100 | 100 | 0 | 99.999 | 100
at% element | 0 | 1 | 2 | 3 | 4 | 5 | 6 | 7 | average | stdev | minimum | maximum
Si | 17.088 | 17.074 | 17.067 | 17.056 | 17.072 | 17.077 | 17.079 | 17.08 | 17.074 | 0.01 | 17.056 | 17.088
Al | 4.322 | 4.319 | 4.317 | 4.314 | 4.318 | 4.319 | 4.32 | 4.32 | 4.319 | 0.002 | 4.314 | 4.322
Ca | 0.305 | 0.304 | 0.304 | 0.304 | 0.304 | 0.304 | 0.304 | 0.304 | 0.304 | 0 | 0.304 | 0.305
Mg | 0.103 | 0.103 | 0.103 | 0.103 | 0.103 | 0.103 | 0.103 | 0.103 | 0.103 | 0 | 0.103 | 0.103
Fe | 0.007 | 0.007 | 0.007 | 0.007 | 0.007 | 0.007 | 0.007 | 0.007 | 0.007 | 0 | 0.007 | 0.007
Mn | 0.007 | 0.007 | 0.007 | 0.007 | 0.007 | 0.007 | 0.007 | 0.007 | 0.007 | 0 | 0.007 | 0.007
Ti | 0.042 | 0.042 | 0.042 | 0.042 | 0.042 | 0.042 | 0.042 | 0.042 | 0.042 | 0 | 0.042 | 0.042
K | 0.807 | 0.806 | 0.806 | 0.805 | 0.806 | 0.806 | 0.806 | 0.806 | 0.806 | 0 | 0.805 | 0.807
Na | 2.808 | 2.806 | 2.805 | 2.803 | 2.806 | 2.806 | 2.807 | 2.807 | 2.806 | 0.002 | 2.803 | 2.808
H | 20.24 | 20.316 | 20.36 | 20.418 | 20.329 | 20.303 | 20.288 | 20.282 | 20.317 | 0.054 | 20.24 | 20.418
N | 1.141 | 1.081 | 1.047 | 1.001 | 1.071 | 1.091 | 1.104 | 1.108 | 1.08 | 0.042 | 1.001 | 1.141
P | 0.011 | 0.011 | 0.011 | 0.011 | 0.011 | 0.011 | 0.011 | 0.011 | 0.011 | 0 | 0.011 | 0.011
O | 53.119 | 53.124 | 53.126 | 53.129 | 53.124 | 53.123 | 53.122 | 53.122 | 53.124 | 0.003 | 53.119 | 53.129
TOTAL | 100 | 100 | 100 | 100 | 100 | 100 | 100 | 100 | 100 | 0 | 100 | 100

## A870_3_bg_apf
wt% element | 0 | 1 | 2 | 3 | 4 | 5 | 6 | 7 | average | stdev | minimum | maximum
Si | 30.056 | 30.056 | 30.056 | 30.056 | 30.056 | 30.056 | 30.056 | 30.056 | 30.056 | 0 | 30.056 | 30.056
Al | 7.304 | 7.304 | 7.304 | 7.304 | 7.304 | 7.304 | 7.304 | 7.304 | 7.304 | 0 | 7.304 | 7.304
Ca | 0.765 | 0.765 | 0.765 | 0.765 | 0.765 | 0.765 | 0.765 | 0.765 | 0.765 | 0 | 0.765 | 0.765
Mg | 0.157 | 0.157 | 0.157 | 0.157 | 0.157 | 0.157 | 0.157 | 0.157 | 0.157 | 0 | 0.157 | 0.157
Fe | 0.023 | 0.023 | 0.023 | 0.023 | 0.023 | 0.023 | 0.023 | 0.023 | 0.023 | 0 | 0.023 | 0.023
Mn | 0.023 | 0.023 | 0.023 | 0.023 | 0.023 | 0.023 | 0.023 | 0.023 | 0.023 | 0 | 0.023 | 0.023
Ti | 0.126 | 0.126 | 0.126 | 0.126 | 0.126 | 0.126 | 0.126 | 0.126 | 0.126 | 0 | 0.126 | 0.126
K | 1.976 | 1.976 | 1.976 | 1.976 | 1.976 | 1.976 | 1.976 | 1.976 | 1.976 | 0 | 1.976 | 1.976
Na | 4.043 | 4.043 | 4.043 | 4.043 | 4.043 | 4.043 | 4.043 | 4.043 | 4.043 | 0 | 4.043 | 4.043
H | 1.255 | 1.262 | 1.266 | 1.271 | 1.263 | 1.261 | 1.259 | 1.259 | 1.262 | 0.005 | 1.255 | 1.271
N | 1.206 | 1.143 | 1.107 | 1.06 | 1.133 | 1.154 | 1.167 | 1.172 | 1.143 | 0.044 | 1.06 | 1.206
P | 0.022 | 0.022 | 0.022 | 0.022 | 0.022 | 0.022 | 0.022 | 0.022 | 0.022 | 0 | 0.022 | 0.022
O | 53.045 | 53.101 | 53.132 | 53.175 | 53.11 | 53.091 | 53.08 | 53.075 | 53.101 | 0.039 | 53.045 | 53.175
TOTAL | 100 | 100 | 100 | 100 | 100 | 100 | 100 | 100 | 100 | 0 | 100 | 100
wt% oxide | 0 | 1 | 2 | 3 | 4 | 5 | 6 | 7 | average | stdev | minimum | maximum
SiO2 | 64.3 | 64.3 | 64.3 | 64.3 | 64.3 | 64.3 | 64.3 | 64.3 | 64.3 | 0 | 64.3 | 64.3
Al2O3 | 13.8 | 13.8 | 13.8 | 13.8 | 13.8 | 13.8 | 13.8 | 13.8 | 13.8 | 0 | 13.8 | 13.8
CaO | 1.07 | 1.07 | 1.07 | 1.07 | 1.07 | 1.07 | 1.07 | 1.07 | 1.07 | 0 | 1.07 | 1.07
MgO | 0.26 | 0.26 | 0.26 | 0.26 | 0.26 | 0.26 | 0.26 | 0.26 | 0.26 | 0 | 0.26 | 0.26
FeO | 0.03 | 0.03 | 0.03 | 0.03 | 0.03 | 0.03 | 0.03 | 0.03 | 0.03 | 0 | 0.03 | 0.03
MnO | 0.03 | 0.03 | 0.03 | 0.03 | 0.03 | 0.03 | 0.03 | 0.03 | 0.03 | 0 | 0.03 | 0.03
TiO2 | 0.21 | 0.21 | 0.21 | 0.21 | 0.21 | 0.21 | 0.21 | 0.21 | 0.21 | 0 | 0.21 | 0.21
K2O | 2.38 | 2.38 | 2.38 | 2.38 | 2.38 | 2.38 | 2.38 | 2.38 | 2.38 | 0 | 2.38 | 2.38
Na2O | 5.45 | 5.45 | 5.45 | 5.45 | 5.45 | 5.45 | 5.45 | 5.45 | 5.45 | 0 | 5.45 | 5.45
H2O | 11.214 | 11.276 | 11.312 | 11.36 | 11.287 | 11.265 | 11.253 | 11.248 | 11.277 | 0.044 | 11.214 | 11.36
N | 1.206 | 1.143 | 1.107 | 1.06 | 1.133 | 1.154 | 1.167 | 1.172 | 1.143 | 0.044 | 1.06 | 1.206
P2O5 | 0.05 | 0.05 | 0.05 | 0.05 | 0.05 | 0.05 | 0.05 | 0.05 | 0.05 | 0 | 0.05 | 0.05
TOTAL | 100 | 100 | 100 | 100 | 100 | 100 | 100 | 100 | 100 | 0 | 100 | 100
at% element | 0 | 1 | 2 | 3 | 4 | 5 | 6 | 7 | average | stdev | minimum | maximum
Si | 17.141 | 17.125 | 17.115 | 17.103 | 17.122 | 17.128 | 17.131 | 17.132 | 17.125 | 0.012 | 17.103 | 17.141
Al | 4.336 | 4.332 | 4.329 | 4.326 | 4.331 | 4.332 | 4.333 | 4.334 | 4.332 | 0.003 | 4.326 | 4.336
Ca | 0.306 | 0.305 | 0.305 | 0.305 | 0.305 | 0.305 | 0.305 | 0.306 | 0.305 | 0 | 0.305 | 0.306
Mg | 0.103 | 0.103 | 0.103 | 0.103 | 0.103 | 0.103 | 0.103 | 0.103 | 0.103 | 0 | 0.103 | 0.103
Fe | 0.007 | 0.007 | 0.007 | 0.007 | 0.007 | 0.007 | 0.007 | 0.007 | 0.007 | 0 | 0.007 | 0.007
Mn | 0.007 | 0.007 | 0.007 | 0.007 | 0.007 | 0.007 | 0.007 | 0.007 | 0.007 | 0 | 0.007 | 0.007
Ti | 0.042 | 0.042 | 0.042 | 0.042 | 0.042 | 0.042 | 0.042 | 0.042 | 0.042 | 0 | 0.042 | 0.042
K | 0.809 | 0.809 | 0.808 | 0.808 | 0.808 | 0.809 | 0.809 | 0.809 | 0.809 | 0.001 | 0.808 | 0.809
Na | 2.817 | 2.814 | 2.813 | 2.811 | 2.814 | 2.815 | 2.815 | 2.815 | 2.814 | 0.002 | 2.811 | 2.817
H | 19.94 | 20.031 | 20.084 | 20.154 | 20.047 | 20.015 | 19.997 | 19.99 | 20.032 | 0.065 | 19.94 | 20.154
N | 1.378 | 1.306 | 1.265 | 1.209 | 1.294 | 1.319 | 1.334 | 1.339 | 1.305 | 0.051 | 1.209 | 1.378
P | 0.011 | 0.011 | 0.011 | 0.011 | 0.011 | 0.011 | 0.011 | 0.011 | 0.011 | 0 | 0.011 | 0.011
O | 53.103 | 53.108 | 53.111 | 53.115 | 53.109 | 53.107 | 53.106 | 53.106 | 53.108 | 0.004 | 53.103 | 53.115
TOTAL | 100 | 100 | 100 | 100 | 100 | 100 | 100 | 100 | 100 | 0 | 100 | 100

## A876_1_base
wt% element | 0 | 1 | 2 | 3 | 4 | 5 | average | stdev | minimum | maximum
Si | 29.635 | 29.635 | 29.635 | 29.635 | 29.635 | 29.635 | 29.635 | 0 | 29.635 | 29.635
Al | 7.293 | 7.293 | 7.293 | 7.293 | 7.293 | 7.293 | 7.293 | 0 | 7.293 | 7.293
Ca | 0.758 | 0.758 | 0.758 | 0.758 | 0.758 | 0.758 | 0.758 | 0 | 0.758 | 0.758
Mg | 0.157 | 0.157 | 0.157 | 0.157 | 0.157 | 0.157 | 0.157 | 0 | 0.157 | 0.157
Fe | 0.008 | 0.008 | 0.008 | 0.008 | 0.008 | 0.008 | 0.008 | 0 | 0.008 | 0.008
Mn | 0.008 | 0.008 | 0.008 | 0.008 | 0.008 | 0.008 | 0.008 | 0 | 0.008 | 0.008
Ti | 0.138 | 0.138 | 0.138 | 0.138 | 0.138 | 0.138 | 0.138 | 0 | 0.138 | 0.138
K | 1.984 | 1.984 | 1.984 | 1.984 | 1.984 | 1.984 | 1.984 | 0 | 1.984 | 1.984
Na | 4.006 | 4.006 | 4.006 | 4.006 | 4.006 | 4.006 | 4.006 | 0 | 4.006 | 4.006
H | 1.47 | 1.472 | 1.479 | 1.47 | 1.477 | 1.502 | 1.478 | 0.012 | 1.47 | 1.502
N | 0.293 | 0.274 | 0.208 | 0.297 | 0.232 | 0.011 | 0.219 | 0.108 | 0.011 | 0.297
P | 0.013 | 0.013 | 0.013 | 0.013 | 0.013 | 0.013 | 0.013 | 0 | 0.013 | 0.013
O | 54.238 | 54.254 | 54.313 | 54.235 | 54.292 | 54.488 | 54.303 | 0.096 | 54.235 | 54.488
TOTAL | 100 | 100 | 100 | 100 | 100 | 100 | 100 | 0 | 100 | 100
wt% oxide | 0 | 1 | 2 | 3 | 4 | 5 | average | stdev | minimum | maximum
SiO2 | 63.4 | 63.4 | 63.4 | 63.4 | 63.4 | 63.4 | 63.4 | 0 | 63.4 | 63.4
Al2O3 | 13.78 | 13.78 | 13.78 | 13.78 | 13.78 | 13.78 | 13.78 | 0 | 13.78 | 13.78
CaO | 1.06 | 1.06 | 1.06 | 1.06 | 1.06 | 1.06 | 1.06 | 0 | 1.06 | 1.06
MgO | 0.26 | 0.26 | 0.26 | 0.26 | 0.26 | 0.26 | 0.26 | 0 | 0.26 | 0.26
FeO | 0.01 | 0.01 | 0.01 | 0.01 | 0.01 | 0.01 | 0.01 | 0 | 0.01 | 0.01
MnO | 0.01 | 0.01 | 0.01 | 0.01 | 0.01 | 0.01 | 0.01 | 0 | 0.01 | 0.01
TiO2 | 0.23 | 0.23 | 0.23 | 0.23 | 0.23 | 0.23 | 0.23 | 0 | 0.23 | 0.23
K2O | 2.39 | 2.39 | 2.39 | 2.39 | 2.39 | 2.39 | 2.39 | 0 | 2.39 | 2.39
Na2O | 5.4 | 5.4 | 5.4 | 5.4 | 5.4 | 5.4 | 5.4 | 0 | 5.4 | 5.4
H2O | 13.136 | 13.155 | 13.222 | 13.133 | 13.198 | 13.419 | 13.211 | 0.108 | 13.133 | 13.419
N | 0.293 | 0.274 | 0.208 | 0.297 | 0.232 | 0.011 | 0.219 | 0.108 | 0.011 | 0.297
P2O5 | 0.03 | 0.03 | 0.03 | 0.03 | 0.03 | 0.03 | 0.03 | 0 | 0.03 | 0.03
TOTAL | 100 | 100 | 100 | 100 | 100 | 100 | 100 | 0 | 100 | 100
at% element | 0 | 1 | 2 | 3 | 4 | 5 | average | stdev | minimum | maximum
Si | 16.363 | 16.359 | 16.343 | 16.364 | 16.348 | 16.295 | 16.345 | 0.026 | 16.295 | 16.364
Al | 4.192 | 4.19 | 4.186 | 4.192 | 4.188 | 4.174 | 4.187 | 0.007 | 4.174 | 4.192
Ca | 0.293 | 0.293 | 0.293 | 0.293 | 0.293 | 0.292 | 0.293 | 0 | 0.292 | 0.293
Mg | 0.1 | 0.1 | 0.1 | 0.1 | 0.1 | 0.1 | 0.1 | 0 | 0.1 | 0.1
Fe | 0.002 | 0.002 | 0.002 | 0.002 | 0.002 | 0.002 | 0.002 | 0 | 0.002 | 0.002
Mn | 0.002 | 0.002 | 0.002 | 0.002 | 0.002 | 0.002 | 0.002 | 0 | 0.002 | 0.002
Ti | 0.045 | 0.045 | 0.045 | 0.045 | 0.045 | 0.044 | 0.045 | 0 | 0.044 | 0.045
K | 0.787 | 0.787 | 0.786 | 0.787 | 0.786 | 0.784 | 0.786 | 0.001 | 0.784 | 0.787
Na | 2.702 | 2.702 | 2.699 | 2.702 | 2.7 | 2.691 | 2.699 | 0.004 | 2.691 | 2.702
H | 22.614 | 22.64 | 22.733 | 22.61 | 22.7 | 23.005 | 22.717 | 0.149 | 22.61 | 23.005
N | 0.324 | 0.304 | 0.23 | 0.328 | 0.256 | 0.012 | 0.242 | 0.119 | 0.012 | 0.328
P | 0.007 | 0.007 | 0.006 | 0.007 | 0.006 | 0.006 | 0.007 | 0 | 0.006 | 0.007
O | 52.569 | 52.57 | 52.576 | 52.568 | 52.574 | 52.593 | 52.575 | 0.009 | 52.568 | 52.593
TOTAL | 100 | 100 | 100 | 100 | 100 | 100 | 100 | 0 | 100 | 100

## A876_2_bg
wt% element | 0 | 1 | 2 | 3 | 4 | 5 | average | stdev | minimum | maximum
Si | 29.635 | 29.635 | 29.635 | 29.635 | 29.635 | 29.635 | 29.635 | 0 | 29.635 | 29.635
Al | 7.293 | 7.293 | 7.293 | 7.293 | 7.293 | 7.293 | 7.293 | 0 | 7.293 | 7.293
Ca | 0.758 | 0.758 | 0.758 | 0.758 | 0.758 | 0.758 | 0.758 | 0 | 0.758 | 0.758
Mg | 0.157 | 0.157 | 0.157 | 0.157 | 0.157 | 0.157 | 0.157 | 0 | 0.157 | 0.157
Fe | 0.008 | 0.008 | 0.008 | 0.008 | 0.008 | 0.008 | 0.008 | 0 | 0.008 | 0.008
Mn | 0.008 | 0.008 | 0.008 | 0.008 | 0.008 | 0.008 | 0.008 | 0 | 0.008 | 0.008
Ti | 0.138 | 0.138 | 0.138 | 0.138 | 0.138 | 0.138 | 0.138 | 0 | 0.138 | 0.138
K | 1.984 | 1.984 | 1.984 | 1.984 | 1.984 | 1.984 | 1.984 | 0 | 1.984 | 1.984
Na | 4.006 | 4.006 | 4.006 | 4.006 | 4.006 | 4.006 | 4.006 | 0 | 4.006 | 4.006
H | 1.429 | 1.427 | 1.436 | 1.426 | 1.436 | 1.458 | 1.435 | 0.012 | 1.426 | 1.458
N | 0.655 | 0.679 | 0.598 | 0.682 | 0.593 | 0.402 | 0.602 | 0.105 | 0.402 | 0.682
P | 0.013 | 0.013 | 0.013 | 0.013 | 0.013 | 0.013 | 0.013 | 0 | 0.013 | 0.013
O | 53.916 | 53.895 | 53.967 | 53.892 | 53.972 | 54.14 | 53.964 | 0.093 | 53.892 | 54.14
TOTAL | 100 | 100 | 100 | 100 | 100 | 100 | 100 | 0 | 100 | 100
wt% oxide | 0 | 1 | 2 | 3 | 4 | 5 | average | stdev | minimum | maximum
SiO2 | 63.4 | 63.4 | 63.4 | 63.4 | 63.4 | 63.4 | 63.4 | 0 | 63.4 | 63.4
Al2O3 | 13.78 | 13.78 | 13.78 | 13.78 | 13.78 | 13.78 | 13.78 | 0 | 13.78 | 13.78
CaO | 1.06 | 1.06 | 1.06 | 1.06 | 1.06 | 1.06 | 1.06 | 0 | 1.06 | 1.06
MgO | 0.26 | 0.26 | 0.26 | 0.26 | 0.26 | 0.26 | 0.26 | 0 | 0.26 | 0.26
FeO | 0.01 | 0.01 | 0.01 | 0.01 | 0.01 | 0.01 | 0.01 | 0 | 0.01 | 0.01
MnO | 0.01 | 0.01 | 0.01 | 0.01 | 0.01 | 0.01 | 0.01 | 0 | 0.01 | 0.01
TiO2 | 0.23 | 0.23 | 0.23 | 0.23 | 0.23 | 0.23 | 0.23 | 0 | 0.23 | 0.23
K2O | 2.39 | 2.39 | 2.39 | 2.39 | 2.39 | 2.39 | 2.39 | 0 | 2.39 | 2.39
Na2O | 5.4 | 5.4 | 5.4 | 5.4 | 5.4 | 5.4 | 5.4 | 0 | 5.4 | 5.4
H2O | 12.774 | 12.751 | 12.832 | 12.747 | 12.837 | 13.027 | 12.828 | 0.105 | 12.747 | 13.027
N | 0.655 | 0.679 | 0.598 | 0.682 | 0.593 | 0.402 | 0.602 | 0.105 | 0.402 | 0.682
P2O5 | 0.03 | 0.03 | 0.03 | 0.03 | 0.03 | 0.03 | 0.03 | 0 | 0.03 | 0.03
TOTAL | 100 | 100 | 100 | 100 | 100 | 100 | 100 | 0 | 100 | 100
at% element | 0 | 1 | 2 | 3 | 4 | 5 | average | stdev | minimum | maximum
Si | 16.451 | 16.457 | 16.437 | 16.458 | 16.436 | 16.39 | 16.438 | 0.026 | 16.39 | 16.458
Al | 4.214 | 4.216 | 4.211 | 4.216 | 4.21 | 4.198 | 4.211 | 0.007 | 4.198 | 4.216
Ca | 0.295 | 0.295 | 0.294 | 0.295 | 0.294 | 0.294 | 0.294 | 0 | 0.294 | 0.295
Mg | 0.101 | 0.101 | 0.1 | 0.101 | 0.1 | 0.1 | 0.1 | 0 | 0.1 | 0.101
Fe | 0.002 | 0.002 | 0.002 | 0.002 | 0.002 | 0.002 | 0.002 | 0 | 0.002 | 0.002
Mn | 0.002 | 0.002 | 0.002 | 0.002 | 0.002 | 0.002 | 0.002 | 0 | 0.002 | 0.002
Ti | 0.045 | 0.045 | 0.045 | 0.045 | 0.045 | 0.045 | 0.045 | 0 | 0.045 | 0.045
K | 0.791 | 0.791 | 0.79 | 0.791 | 0.79 | 0.788 | 0.79 | 0.001 | 0.788 | 0.791
Na | 2.717 | 2.718 | 2.714 | 2.718 | 2.714 | 2.707 | 2.715 | 0.004 | 2.707 | 2.718
H | 22.109 | 22.076 | 22.19 | 22.071 | 22.197 | 22.462 | 22.184 | 0.147 | 22.071 | 22.462
N | 0.729 | 0.756 | 0.665 | 0.76 | 0.659 | 0.446 | 0.669 | 0.118 | 0.446 | 0.76
P | 0.007 | 0.007 | 0.007 | 0.007 | 0.007 | 0.007 | 0.007 | 0 | 0.007 | 0.007
O | 52.538 | 52.536 | 52.543 | 52.535 | 52.543 | 52.559 | 52.542 | 0.009 | 52.535 | 52.559
TOTAL | 100 | 100 | 100 | 100 | 100 | 100 | 100 | 0 | 100 | 100

## A876_3_bg_apf
wt% element | 0 | 1 | 2 | 3 | 4 | 5 | average | stdev | minimum | maximum
Si | 29.635 | 29.635 | 29.635 | 29.635 | 29.635 | 29.635 | 29.635 | 0 | 29.635 | 29.635
Al | 7.293 | 7.293 | 7.293 | 7.293 | 7.293 | 7.293 | 7.293 | 0 | 7.293 | 7.293
Ca | 0.758 | 0.758 | 0.758 | 0.758 | 0.758 | 0.758 | 0.758 | 0 | 0.758 | 0.758
Mg | 0.157 | 0.157 | 0.157 | 0.157 | 0.157 | 0.157 | 0.157 | 0 | 0.157 | 0.157
Fe | 0.008 | 0.008 | 0.008 | 0.008 | 0.008 | 0.008 | 0.008 | 0 | 0.008 | 0.008
Mn | 0.008 | 0.008 | 0.008 | 0.008 | 0.008 | 0.008 | 0.008 | 0 | 0.008 | 0.008
Ti | 0.138 | 0.138 | 0.138 | 0.138 | 0.138 | 0.138 | 0.138 | 0 | 0.138 | 0.138
K | 1.984 | 1.984 | 1.984 | 1.984 | 1.984 | 1.984 | 1.984 | 0 | 1.984 | 1.984
Na | 4.006 | 4.006 | 4.006 | 4.006 | 4.006 | 4.006 | 4.006 | 0 | 4.006 | 4.006
H | 1.414 | 1.411 | 1.422 | 1.411 | 1.423 | 1.448 | 1.422 | 0.014 | 1.411 | 1.448
N | 0.789 | 0.818 | 0.72 | 0.822 | 0.714 | 0.485 | 0.725 | 0.126 | 0.485 | 0.822
P | 0.013 | 0.013 | 0.013 | 0.013 | 0.013 | 0.013 | 0.013 | 0 | 0.013 | 0.013
O | 53.797 | 53.772 | 53.858 | 53.768 | 53.864 | 54.067 | 53.854 | 0.112 | 53.768 | 54.067
TOTAL | 100 | 100 | 100 | 100 | 100 | 100 | 100 | 0 | 100 | 100
wt% oxide | 0 | 1 | 2 | 3 | 4 | 5 | average | stdev | minimum | maximum
SiO2 | 63.4 | 63.4 | 63.4 | 63.4 | 63.4 | 63.4 | 63.4 | 0 | 63.4 | 63.4
Al2O3 | 13.78 | 13.78 | 13.78 | 13.78 | 13.78 | 13.78 | 13.78 | 0 | 13.78 | 13.78
CaO | 1.06 | 1.06 | 1.06 | 1.06 | 1.06 | 1.06 | 1.06 | 0 | 1.06 | 1.06
MgO | 0.26 | 0.26 | 0.26 | 0.26 | 0.26 | 0.26 | 0.26 | 0 | 0.26 | 0.26
FeO | 0.01 | 0.01 | 0.01 | 0.01 | 0.01 | 0.01 | 0.01 | 0 | 0.01 | 0.01
MnO | 0.01 | 0.01 | 0.01 | 0.01 | 0.01 | 0.01 | 0.01 | 0 | 0.01 | 0.01
TiO2 | 0.23 | 0.23 | 0.23 | 0.23 | 0.23 | 0.23 | 0.23 | 0 | 0.23 | 0.23
K2O | 2.39 | 2.39 | 2.39 | 2.39 | 2.39 | 2.39 | 2.39 | 0 | 2.39 | 2.39
Na2O | 5.4 | 5.4 | 5.4 | 5.4 | 5.4 | 5.4 | 5.4 | 0 | 5.4 | 5.4
H2O | 12.64 | 12.612 | 12.709 | 12.608 | 12.715 | 12.945 | 12.705 | 0.126 | 12.608 | 12.945
N | 0.789 | 0.818 | 0.72 | 0.822 | 0.714 | 0.485 | 0.725 | 0.126 | 0.485 | 0.822
P2O5 | 0.03 | 0.03 | 0.03 | 0.03 | 0.03 | 0.03 | 0.03 | 0 | 0.03 | 0.03
TOTAL | 100 | 100 | 100 | 100 | 100 | 100 | 100 | 0 | 100 | 100
at% element | 0 | 1 | 2 | 3 | 4 | 5 | average | stdev | minimum | maximum
Si | 16.484 | 16.491 | 16.467 | 16.492 | 16.465 | 16.409 | 16.468 | 0.031 | 16.409 | 16.492
Al | 4.222 | 4.224 | 4.218 | 4.225 | 4.218 | 4.204 | 4.218 | 0.008 | 4.204 | 4.225
Ca | 0.295 | 0.295 | 0.295 | 0.295 | 0.295 | 0.294 | 0.295 | 0.001 | 0.294 | 0.295
Mg | 0.101 | 0.101 | 0.101 | 0.101 | 0.101 | 0.1 | 0.101 | 0 | 0.1 | 0.101
Fe | 0.002 | 0.002 | 0.002 | 0.002 | 0.002 | 0.002 | 0.002 | 0 | 0.002 | 0.002
Mn | 0.002 | 0.002 | 0.002 | 0.002 | 0.002 | 0.002 | 0.002 | 0 | 0.002 | 0.002
Ti | 0.045 | 0.045 | 0.045 | 0.045 | 0.045 | 0.045 | 0.045 | 0 | 0.045 | 0.045
K | 0.793 | 0.793 | 0.792 | 0.793 | 0.792 | 0.789 | 0.792 | 0.001 | 0.789 | 0.793
Na | 2.722 | 2.723 | 2.719 | 2.724 | 2.719 | 2.71 | 2.72 | 0.005 | 2.71 | 2.724
H | 21.92 | 21.881 | 22.018 | 21.875 | 22.026 | 22.348 | 22.011 | 0.177 | 21.875 | 22.348
N | 0.88 | 0.912 | 0.802 | 0.917 | 0.796 | 0.538 | 0.808 | 0.142 | 0.538 | 0.917
P | 0.007 | 0.007 | 0.007 | 0.007 | 0.007 | 0.007 | 0.007 | 0 | 0.007 | 0.007
O | 52.526 | 52.524 | 52.532 | 52.523 | 52.532 | 52.552 | 52.532 | 0.011 | 52.523 | 52.552
TOTAL | 100 | 100 | 100 | 100 | 100 | 100 | 100 | 0 | 100 | 100

## B989_1_base
wt% element | 0 | 1 | 2 | 3 | 4 | 5 | average | stdev | minimum | maximum
Si | 31.739 | 31.739 | 31.739 | 31.739 | 31.739 | 31.739 | 31.739 | 0 | 31.739 | 31.739
Al | 7.187 | 7.187 | 7.187 | 7.187 | 7.187 | 7.187 | 7.187 | 0 | 7.187 | 7.187
Ca | 0.786 | 0.786 | 0.786 | 0.786 | 0.786 | 0.786 | 0.786 | 0 | 0.786 | 0.786
Mg | 0.151 | 0.151 | 0.151 | 0.151 | 0.151 | 0.151 | 0.151 | 0 | 0.151 | 0.151
Fe | 0.008 | 0.008 | 0.008 | 0.008 | 0.008 | 0.008 | 0.008 | 0 | 0.008 | 0.008
Mn | 0.008 | 0.008 | 0.008 | 0.008 | 0.008 | 0.008 | 0.008 | 0 | 0.008 | 0.008
Ti | 0.132 | 0.132 | 0.132 | 0.132 | 0.132 | 0.132 | 0.132 | 0 | 0.132 | 0.132
K | 1.992 | 1.992 | 1.992 | 1.992 | 1.992 | 1.992 | 1.992 | 0 | 1.992 | 1.992
Na | 4.451 | 4.451 | 4.451 | 4.451 | 4.451 | 4.451 | 4.451 | 0 | 4.451 | 4.451
H | 0.875 | 0.88 | 0.877 | 0.873 | 0.874 | 0.871 | 0.875 | 0.003 | 0.871 | 0.88
N | 0.647 | 0.604 | 0.629 | 0.67 | 0.656 | 0.688 | 0.649 | 0.03 | 0.604 | 0.688
P | 0.026 | 0.026 | 0.026 | 0.026 | 0.026 | 0.026 | 0.026 | 0 | 0.026 | 0.026
O | 51.997 | 52.036 | 52.013 | 51.977 | 51.989 | 51.962 | 51.996 | 0.026 | 51.962 | 52.036
TOTAL | 100 | 100 | 100 | 100 | 100 | 100 | 100 | 0 | 100 | 100
wt% oxide | 0 | 1 | 2 | 3 | 4 | 5 | average | stdev | minimum | maximum
SiO2 | 67.9 | 67.9 | 67.9 | 67.9 | 67.9 | 67.9 | 67.9 | 0 | 67.9 | 67.9
Al2O3 | 13.58 | 13.58 | 13.58 | 13.58 | 13.58 | 13.58 | 13.58 | 0 | 13.58 | 13.58
CaO | 1.1 | 1.1 | 1.1 | 1.1 | 1.1 | 1.1 | 1.1 | 0 | 1.1 | 1.1
MgO | 0.25 | 0.25 | 0.25 | 0.25 | 0.25 | 0.25 | 0.25 | 0 | 0.25 | 0.25
FeO | 0.01 | 0.01 | 0.01 | 0.01 | 0.01 | 0.01 | 0.01 | 0 | 0.01 | 0.01
MnO | 0.01 | 0.01 | 0.01 | 0.01 | 0.01 | 0.01 | 0.01 | 0 | 0.01 | 0.01
TiO2 | 0.22 | 0.22 | 0.22 | 0.22 | 0.22 | 0.22 | 0.22 | 0 | 0.22 | 0.22
K2O | 2.4 | 2.4 | 2.4 | 2.4 | 2.4 | 2.4 | 2.4 | 0 | 2.4 | 2.4
Na2O | 6 | 6 | 6 | 6 | 6 | 6 | 6 | 0 | 6 | 6
H2O | 7.822 | 7.865 | 7.84 | 7.799 | 7.813 | 7.782 | 7.82 | 0.03 | 7.782 | 7.865
N | 0.647 | 0.604 | 0.629 | 0.67 | 0.656 | 0.688 | 0.649 | 0.03 | 0.604 | 0.688
P2O5 | 0.06 | 0.06 | 0.06 | 0.06 | 0.06 | 0.06 | 0.06 | 0 | 0.06 | 0.06
TOTAL | 99.999 | 99.999 | 99.999 | 99.999 | 99.999 | 99.999 | 99.999 | 0 | 99.999 | 99.999
at% element | 0 | 1 | 2 | 3 | 4 | 5 | average | stdev | minimum | maximum
Si | 19.367 | 19.353 | 19.361 | 19.374 | 19.37 | 19.379 | 19.367 | 0.009 | 19.353 | 19.379
Al | 4.565 | 4.562 | 4.564 | 4.567 | 4.566 | 4.568 | 4.565 | 0.002 | 4.562 | 4.568
Ca | 0.336 | 0.336 | 0.336 | 0.336 | 0.336 | 0.336 | 0.336 | 0 | 0.336 | 0.336
Mg | 0.106 | 0.106 | 0.106 | 0.106 | 0.106 | 0.106 | 0.106 | 0 | 0.106 | 0.106
Fe | 0.002 | 0.002 | 0.002 | 0.002 | 0.002 | 0.002 | 0.002 | 0 | 0.002 | 0.002
Mn | 0.002 | 0.002 | 0.002 | 0.002 | 0.002 | 0.002 | 0.002 | 0 | 0.002 | 0.002
Ti | 0.047 | 0.047 | 0.047 | 0.047 | 0.047 | 0.047 | 0.047 | 0 | 0.047 | 0.047
K | 0.873 | 0.873 | 0.873 | 0.874 | 0.873 | 0.874 | 0.873 | 0 | 0.873 | 0.874
Na | 3.318 | 3.316 | 3.317 | 3.319 | 3.319 | 3.32 | 3.318 | 0.002 | 3.316 | 3.32
H | 14.881 | 14.953 | 14.911 | 14.843 | 14.866 | 14.814 | 14.878 | 0.049 | 14.814 | 14.953
N | 0.792 | 0.738 | 0.77 | 0.82 | 0.803 | 0.842 | 0.794 | 0.037 | 0.738 | 0.842
P | 0.014 | 0.014 | 0.014 | 0.014 | 0.014 | 0.014 | 0.014 | 0 | 0.014 | 0.014
O | 55.695 | 55.697 | 55.696 | 55.694 | 55.695 | 55.693 | 55.695 | 0.001 | 55.693 | 55.697
TOTAL | 100 | 100 | 100 | 100 | 100 | 100 | 100 | 0 | 100 | 100

## B989_2_bg
wt% element | 0 | 1 | 2 | 3 | 4 | 5 | average | stdev | minimum | maximum
Si | 31.739 | 31.739 | 31.739 | 31.739 | 31.739 | 31.739 | 31.739 | 0 | 31.739 | 31.739
Al | 7.187 | 7.187 | 7.187 | 7.187 | 7.187 | 7.187 | 7.187 | 0 | 7.187 | 7.187
Ca | 0.786 | 0.786 | 0.786 | 0.786 | 0.786 | 0.786 | 0.786 | 0 | 0.786 | 0.786
Mg | 0.151 | 0.151 | 0.151 | 0.151 | 0.151 | 0.151 | 0.151 | 0 | 0.151 | 0.151
Fe | 0.008 | 0.008 | 0.008 | 0.008 | 0.008 | 0.008 | 0.008 | 0 | 0.008 | 0.008
Mn | 0.008 | 0.008 | 0.008 | 0.008 | 0.008 | 0.008 | 0.008 | 0 | 0.008 | 0.008
Ti | 0.132 | 0.132 | 0.132 | 0.132 | 0.132 | 0.132 | 0.132 | 0 | 0.132 | 0.132
K | 1.992 | 1.992 | 1.992 | 1.992 | 1.992 | 1.992 | 1.992 | 0 | 1.992 | 1.992
Na | 4.451 | 4.451 | 4.451 | 4.451 | 4.451 | 4.451 | 4.451 | 0 | 4.451 | 4.451
H | 0.83 | 0.833 | 0.832 | 0.829 | 0.83 | 0.826 | 0.83 | 0.003 | 0.826 | 0.833
N | 1.052 | 1.021 | 1.034 | 1.064 | 1.048 | 1.091 | 1.052 | 0.024 | 1.021 | 1.091
P | 0.026 | 0.026 | 0.026 | 0.026 | 0.026 | 0.026 | 0.026 | 0 | 0.026 | 0.026
O | 51.638 | 51.665 | 51.654 | 51.627 | 51.641 | 51.603 | 51.638 | 0.021 | 51.603 | 51.665
TOTAL | 100 | 100 | 100 | 100 | 100 | 100 | 100 | 0 | 100 | 100
wt% oxide | 0 | 1 | 2 | 3 | 4 | 5 | average | stdev | minimum | maximum
SiO2 | 67.9 | 67.9 | 67.9 | 67.9 | 67.9 | 67.9 | 67.9 | 0 | 67.9 | 67.9
Al2O3 | 13.58 | 13.58 | 13.58 | 13.58 | 13.58 | 13.58 | 13.58 | 0 | 13.58 | 13.58
CaO | 1.1 | 1.1 | 1.1 | 1.1 | 1.1 | 1.1 | 1.1 | 0 | 1.1 | 1.1
MgO | 0.25 | 0.25 | 0.25 | 0.25 | 0.25 | 0.25 | 0.25 | 0 | 0.25 | 0.25
FeO | 0.01 | 0.01 | 0.01 | 0.01 | 0.01 | 0.01 | 0.01 | 0 | 0.01 | 0.01
MnO | 0.01 | 0.01 | 0.01 | 0.01 | 0.01 | 0.01 | 0.01 | 0 | 0.01 | 0.01
TiO2 | 0.22 | 0.22 | 0.22 | 0.22 | 0.22 | 0.22 | 0.22 | 0 | 0.22 | 0.22
K2O | 2.4 | 2.4 | 2.4 | 2.4 | 2.4 | 2.4 | 2.4 | 0 | 2.4 | 2.4
Na2O | 6 | 6 | 6 | 6 | 6 | 6 | 6 | 0 | 6 | 6
H2O | 7.417 | 7.448 | 7.435 | 7.405 | 7.421 | 7.378 | 7.417 | 0.024 | 7.378 | 7.448
N | 1.052 | 1.021 | 1.034 | 1.064 | 1.048 | 1.091 | 1.052 | 0.024 | 1.021 | 1.091
P2O5 | 0.06 | 0.06 | 0.06 | 0.06 | 0.06 | 0.06 | 0.06 | 0 | 0.06 | 0.06
TOTAL | 99.999 | 99.999 | 99.999 | 99.999 | 99.999 | 99.999 | 99.999 | 0 | 99.999 | 99.999
at% element | 0 | 1 | 2 | 3 | 4 | 5 | average | stdev | minimum | maximum
Si | 19.495 | 19.486 | 19.49 | 19.499 | 19.494 | 19.508 | 19.495 | 0.008 | 19.486 | 19.508
Al | 4.595 | 4.593 | 4.594 | 4.596 | 4.595 | 4.598 | 4.595 | 0.002 | 4.593 | 4.598
Ca | 0.338 | 0.338 | 0.338 | 0.338 | 0.338 | 0.339 | 0.338 | 0 | 0.338 | 0.339
Mg | 0.107 | 0.107 | 0.107 | 0.107 | 0.107 | 0.107 | 0.107 | 0 | 0.107 | 0.107
Fe | 0.002 | 0.002 | 0.002 | 0.002 | 0.002 | 0.002 | 0.002 | 0 | 0.002 | 0.002
Mn | 0.002 | 0.002 | 0.002 | 0.002 | 0.002 | 0.002 | 0.002 | 0 | 0.002 | 0.002
Ti | 0.048 | 0.048 | 0.048 | 0.048 | 0.048 | 0.048 | 0.047 | 0 | 0.048 | 0.048
K | 0.879 | 0.879 | 0.879 | 0.879 | 0.879 | 0.88 | 0.879 | 0 | 0.879 | 0.88
Na | 3.34 | 3.338 | 3.339 | 3.341 | 3.34 | 3.342 | 3.34 | 0.001 | 3.338 | 3.342
H | 14.205 | 14.256 | 14.235 | 14.185 | 14.211 | 14.139 | 14.205 | 0.041 | 14.139 | 14.256
N | 1.296 | 1.257 | 1.273 | 1.311 | 1.291 | 1.345 | 1.295 | 0.03 | 1.257 | 1.345
P | 0.015 | 0.015 | 0.015 | 0.015 | 0.015 | 0.015 | 0.015 | 0 | 0.015 | 0.015
O | 55.677 | 55.679 | 55.678 | 55.677 | 55.677 | 55.676 | 55.677 | 0.001 | 55.676 | 55.679
TOTAL | 100 | 100 | 100 | 100 | 100 | 100 | 100 | 0 | 100 | 100

## B989_3_bg_apf
wt% element | 0 | 1 | 2 | 3 | 4 | 5 | average | stdev | minimum | maximum
Si | 31.739 | 31.739 | 31.739 | 31.739 | 31.739 | 31.739 | 31.739 | 0 | 31.739 | 31.739
Al | 7.187 | 7.187 | 7.187 | 7.187 | 7.187 | 7.187 | 7.187 | 0 | 7.187 | 7.187
Ca | 0.786 | 0.786 | 0.786 | 0.786 | 0.786 | 0.786 | 0.786 | 0 | 0.786 | 0.786
Mg | 0.151 | 0.151 | 0.151 | 0.151 | 0.151 | 0.151 | 0.151 | 0 | 0.151 | 0.151
Fe | 0.008 | 0.008 | 0.008 | 0.008 | 0.008 | 0.008 | 0.008 | 0 | 0.008 | 0.008
Mn | 0.008 | 0.008 | 0.008 | 0.008 | 0.008 | 0.008 | 0.008 | 0 | 0.008 | 0.008
Ti | 0.132 | 0.132 | 0.132 | 0.132 | 0.132 | 0.132 | 0.132 | 0 | 0.132 | 0.132
K | 1.992 | 1.992 | 1.992 | 1.992 | 1.992 | 1.992 | 1.992 | 0 | 1.992 | 1.992
Na | 4.451 | 4.451 | 4.451 | 4.451 | 4.451 | 4.451 | 4.451 | 0 | 4.451 | 4.451
H | 0.806 | 0.81 | 0.808 | 0.804 | 0.806 | 0.801 | 0.806 | 0.003 | 0.801 | 0.81
N | 1.267 | 1.23 | 1.246 | 1.282 | 1.263 | 1.314 | 1.267 | 0.029 | 1.23 | 1.314
P | 0.026 | 0.026 | 0.026 | 0.026 | 0.026 | 0.026 | 0.026 | 0 | 0.026 | 0.026
O | 51.447 | 51.48 | 51.466 | 51.434 | 51.451 | 51.405 | 51.447 | 0.026 | 51.405 | 51.48
TOTAL | 100 | 100 | 100 | 100 | 100 | 100 | 100 | 0 | 100 | 100
wt% oxide | 0 | 1 | 2 | 3 | 4 | 5 | average | stdev | minimum | maximum
SiO2 | 67.9 | 67.9 | 67.9 | 67.9 | 67.9 | 67.9 | 67.9 | 0 | 67.9 | 67.9
Al2O3 | 13.58 | 13.58 | 13.58 | 13.58 | 13.58 | 13.58 | 13.58 | 0 | 13.58 | 13.58
CaO | 1.1 | 1.1 | 1.1 | 1.1 | 1.1 | 1.1 | 1.1 | 0 | 1.1 | 1.1
MgO | 0.25 | 0.25 | 0.25 | 0.25 | 0.25 | 0.25 | 0.25 | 0 | 0.25 | 0.25
FeO | 0.01 | 0.01 | 0.01 | 0.01 | 0.01 | 0.01 | 0.01 | 0 | 0.01 | 0.01
MnO | 0.01 | 0.01 | 0.01 | 0.01 | 0.01 | 0.01 | 0.01 | 0 | 0.01 | 0.01
TiO2 | 0.22 | 0.22 | 0.22 | 0.22 | 0.22 | 0.22 | 0.22 | 0 | 0.22 | 0.22
K2O | 2.4 | 2.4 | 2.4 | 2.4 | 2.4 | 2.4 | 2.4 | 0 | 2.4 | 2.4
Na2O | 6 | 6 | 6 | 6 | 6 | 6 | 6 | 0 | 6 | 6
H2O | 7.202 | 7.239 | 7.224 | 7.187 | 7.206 | 7.155 | 7.202 | 0.029 | 7.155 | 7.239
N | 1.267 | 1.23 | 1.246 | 1.282 | 1.263 | 1.314 | 1.267 | 0.029 | 1.23 | 1.314
P2O5 | 0.06 | 0.06 | 0.06 | 0.06 | 0.06 | 0.06 | 0.06 | 0 | 0.06 | 0.06
TOTAL | 99.999 | 99.999 | 99.999 | 99.999 | 99.999 | 99.999 | 99.999 | 0 | 99.999 | 99.999
at% element | 0 | 1 | 2 | 3 | 4 | 5 | average | stdev | minimum | maximum
Si | 19.564 | 19.553 | 19.558 | 19.569 | 19.563 | 19.58 | 19.564 | 0.009 | 19.553 | 19.58
Al | 4.612 | 4.609 | 4.61 | 4.613 | 4.611 | 4.615 | 4.612 | 0.002 | 4.609 | 4.615
Ca | 0.34 | 0.339 | 0.34 | 0.34 | 0.34 | 0.34 | 0.34 | 0 | 0.339 | 0.34
Mg | 0.107 | 0.107 | 0.107 | 0.107 | 0.107 | 0.108 | 0.107 | 0 | 0.107 | 0.108
Fe | 0.002 | 0.002 | 0.002 | 0.002 | 0.002 | 0.002 | 0.002 | 0 | 0.002 | 0.002
Mn | 0.002 | 0.002 | 0.002 | 0.002 | 0.002 | 0.002 | 0.002 | 0 | 0.002 | 0.002
Ti | 0.048 | 0.048 | 0.048 | 0.048 | 0.048 | 0.048 | 0.048 | 0 | 0.048 | 0.048
K | 0.882 | 0.882 | 0.882 | 0.882 | 0.882 | 0.883 | 0.882 | 0 | 0.882 | 0.883
Na | 3.352 | 3.35 | 3.351 | 3.353 | 3.352 | 3.355 | 3.352 | 0.002 | 3.35 | 3.355
H | 13.842 | 13.904 | 13.878 | 13.817 | 13.849 | 13.762 | 13.842 | 0.049 | 13.762 | 13.904
N | 1.566 | 1.52 | 1.539 | 1.585 | 1.561 | 1.626 | 1.566 | 0.037 | 1.52 | 1.626
P | 0.015 | 0.015 | 0.015 | 0.015 | 0.015 | 0.015 | 0.015 | 0 | 0.015 | 0.015
O | 55.668 | 55.669 | 55.669 | 55.667 | 55.668 | 55.666 | 55.668 | 0.001 | 55.666 | 55.669
TOTAL | 100 | 100 | 100 | 100 | 100 | 100 | 100 | 0 | 100 | 100