## mean
Sample | SiO2 | Al2O3 | CaO | MgO | FeO | MnO | TiO2 | K2O | Na2O | H2O | N | P2O5 | TOTAL
A870_1_base | 64.3 | 13.8 | 1.07 | 0.26 | 0.03 | 0.03 | 0.21 | 2.38 | 5.45 | 11.864 | 0.556 | 0.05 | 100
A870_2_bg | 64.3 | 13.8 | 1.07 | 0.26 | 0.03 | 0.03 | 0.21 | 2.38 | 5.45 | 11.471 | 0.948 | 0.05 | 100
A870_3_bg_apf | 64.3 | 13.8 | 1.07 | 0.26 | 0.03 | 0.03 | 0.21 | 2.38 | 5.45 | 11.277 | 1.143 | 0.05 | 100
A876_1_base | 63.4 | 13.78 | 1.06 | 0.26 | 0.01 | 0.01 | 0.23 | 2.39 | 5.4 | 13.211 | 0.219 | 0.03 | 100
A876_2_bg | 63.4 | 13.78 | 1.06 | 0.26 | 0.01 | 0.01 | 0.23 | 2.39 | 5.4 | 12.828 | 0.602 | 0.03 | 100
A876_3_bg_apf | 63.4 | 13.78 | 1.06 | 0.26 | 0.01 | 0.01 | 0.23 | 2.39 | 5.4 | 12.705 | 0.725 | 0.03 | 100
B989_1_base | 67.9 | 13.58 | 1.1 | 0.25 | 0.01 | 0.01 | 0.22 | 2.4 | 6 | 7.82 | 0.649 | 0.06 | 99.999
B989_2_bg | 67.9 | 13.58 | 1.1 | 0.25 | 0.01 | 0.01 | 0.22 | 2.4 | 6 | 7.417 | 1.052 | 0.06 | 99.999
B989_3_bg_apf | 67.9 | 13.58 | 1.1 | 0.25 | 0.01 | 0.01 | 0.22 | 2.4 | 6 | 7.202 | 1.267 | 0.06 | 99.999

## stdev
| SiO2 | Al2O3 | CaO | MgO | FeO | MnO | TiO2 | K2O | Na2O | H2O | N | P2O5 | TOTAL
A870_1_base | 0 | 0 | 0 | 0 | 0 | 0 | 0 | 0 | 0 | 0.034 | 0.034 | 0 | 0
A870_2_bg | 0 | 0 | 0 | 0 | 0 | 0 | 0 | 0 | 0 | 0.037 | 0.037 | 0 | 0
A870_3_bg_apf | 0 | 0 | 0 | 0 | 0 | 0 | 0 | 0 | 0 | 0.044 | 0.044 | 0 | 0
A876_1_base | 0 | 0 | 0 | 0 | 0 | 0 | 0 | 0 | 0 | 0.108 | 0.108 | 0 | 0
A876_2_bg | 0 | 0 | 0 | 0 | 0 | 0 | 0 | 0 | 0 | 0.105 | 0.105 | 0 | 0
A876_3_bg_apf | 0 | 0 | 0 | 0 | 0 | 0 | 0 | 0 | 0 | 0.126 | 0.126 | 0 | 0
B989_1_base | 0 | 0 | 0 | 0 | 0 | 0 | 0 | 0 | 0 | 0.03 | 0.03 | 0 | 0
B989_2_bg | 0 | 0 | 0 | 0 | 0 | 0 | 0 | 0 | 0 | 0.024 | 0.024 | 0 | 0
B989_3_bg_apf | 0 | 0 | 0 | 0 | 0 | 0 | 0 | 0 | 0 | 0.029 | 0.029 | 0 | 0

## summary
Sample | Al2O3 | Al2O3_sd | CaO | CaO_sd | FeO | FeO_sd | H2O | H2O_sd | K2O | K2O_sd | MgO | MgO_sd | MnO | MnO_sd | N | N_sd | Na2O | Na2O_sd | P2O5 | P2O5_sd | SiO2 | SiO2_sd | TOTAL | TOTAL_sd | TiO2 | TiO2_sd | num_analyses
A870_1_base | 13.8 | 0 | 1.07 | 0 | 0.03 | 0 | 11.864 | 0.034 | 2.38 | 0 | 0.26 | 0 | 0.03 | 0 | 0.556 | 0.034 | 5.45 | 0 | 0.05 | 0 | 64.3 | 0 | 100 | 0 | 0.21 | 0 | 8
A870_2_bg | 13.8 | 0 | 1.07 | 0 | 0.03 | 0 | 11.471 | 0.037 | 2.38 | 0 | 0.26 | 0 | 0.03 | 0 | 0.948 | 0.037 | 5.45 | 0 | 0.05 | 0 | 64.3 | 0 | 100 | 0 | 0.21 | 0 | 8
A870_3_bg_apf | 13.8 | 0 | 1.07 | 0 | 0.03 | 0 | 11.277 | 0.044 | 2.38 | 0 | 0.26 | 0 | 0.03 | 0 | 1.143 | 0.044 | 5.45 | 0 | 0.05 | 0 | 64.3 | 0 | 100 | 0 | 0.21 | 0 | 8
A876_1_base | 13.78 | 0 | 1.06 | 0 | 0.01 | 0 | 13.211 | 0.108 | 2.39 | 0 | 0.26 | 0 | 0.01 | 0 | 0.219 | 0.108 | 5.4 | 0 | 0.03 | 0 | 63.4 | 0 | 100 | 0 | 0.23 | 0 | 6
A876_2_bg | 13.78 | 0 | 1.06 | 0 | 0.01 | 0 | 12.828 | 0.105 | 2.39 | 0 | 0.26 | 0 | 0.01 | 0 | 0.602 | 0.105 | 5.4 | 0 | 0.03 | 0 | 63.4 | 0 | 100 | 0 | 0.23 | 0 | 6
A876_3_bg_apf | 13.78 | 0 | 1.06 | 0 | 0.01 | 0 | 12.705 | 0.126 | 2.39 | 0 | 0.26 | 0 | 0.01 | 0 | 0.725 | 0.126 | 5.4 | 0 | 0.03 | 0 | 63.4 | 0 | 100 | 0 | 0.23 | 0 | 6
B989_1_base | 13.58 | 0 | 1.1 | 0 | 0.01 | 0 | 7.82 | 0.03 | 2.4 | 0 | 0.25 | 0 | 0.01 | 0 | 0.649 | 0.03 | 6 | 0 | 0.06 | 0 | 67.9 | 0 | 99.999 | 0 | 0.22 | 0 | 6
B989_2_bg | 13.58 | 0 | 1.1 | 0 | 0.01 | 0 | 7.417 | 0.024 | 2.4 | 0 | 0.25 | 0 | 0.01 | 0 | 1.052 | 0.024 | 6 | 0 | 0.06 | 0 | 67.9 | 0 | 99.999 | 0 | 0.22 | 0 | 6
B989_3_bg_apf | 13.58 | 0 | 1.1 | 0 | 0.01 | 0 | 7.202 | 0.029 | 2.4 | 0 | 0.25 | 0 | 0.01 | 0 | 1.267 | 0.029 | 6 | 0 | 0.06 | 0 | 67.9 | 0 | 99.999 | 0 | 0.22 | 0 | 6